## Sheet1
| type | start_time | ambient_temperature | battery_id | test_id | Capacity | BL | Voltage_measured_mean | Current_measured_mean | Temperature_measured_mean | Current_load_mean | Voltage_load_mean | Voltage_measured_median | Current_measured_median | Temperature_measured_median | Current_load_median | Voltage_load_median | Voltage_measured_std | Current_measured_std | Temperature_measured_std | Current_load_std | Voltage_load_std | battery_group
0 | discharge | 2008-04-02 15:26 | 24 | B0005 | 1 | 1.856487421 | 3690.234 | 3.529829 | -1.818702 | 32.57233 | -1.80557 | 2.404944 | 3.529903 | -2.012427 | 32.86579 | -1.9982 | 2.61 | 0.2365582 | 0.5950584 | 3.495804 | 0.5912169 | 0.7969739 | 1
1 | discharge | 2008-04-02 15:26 | 24 | B0007 | 1 | 1.891052295 | 3690.234 | 3.522007 | -1.869119 | 32.62486 | -1.8782 | 2.472594 | 3.539632 | -1.990024 | 32.74771 | -2 | 2.603 | 0.2881776 | 0.4765076 | 3.892063 | 0.4794547 | 0.6595377 | 1
2 | discharge | 2008-04-02 15:26 | 24 | B0006 | 1 | 2.035337591 | 3690.234 | 3.556946 | -1.990533 | 32.14278 | -1.978823 | 2.650081 | 3.548989 | -2.010775 | 32.35243 | -1.9992 | 2.651 | 0.2265952 | 0.2020114 | 3.460482 | 0.2008529 | 0.3043987 | 1
3 | discharge | 2008-04-02 19:44 | 24 | B0005 | 3 | 1.84632725 | 3672.344 | 3.53732 | -1.81756 | 32.72524 | -1.804583 | 2.39926 | 3.535737 | -2.012368 | 32.96879 | -1.9982 | 2.6045 | 0.2353661 | 0.5967038 | 3.435509 | 0.5925613 | 0.7965958 | 1
4 | discharge | 2008-04-02 19:44 | 24 | B0007 | 3 | 1.880637028 | 3672.344 | 3.531949 | -1.868042 | 32.73821 | -1.877584 | 2.482372 | 3.545337 | -1.989573 | 32.86528 | -2 | 2.6105 | 0.2804253 | 0.4778201 | 3.777426 | 0.480583 | 0.6598434 | 1
5 | discharge | 2008-04-02 19:44 | 24 | B0006 | 3 | 2.025140246 | 3672.344 | 3.561476 | -1.990278 | 32.29308 | -1.978668 | 2.655776 | 3.554208 | -2.010667 | 32.47246 | -1.999 | 2.6565 | 0.2320077 | 0.2024263 | 3.404115 | 0.2013568 | 0.308069 | 1
6 | discharge | 2008-04-03 00:01 | 24 | B0005 | 5 | 1.835349194 | 3651.641 | 3.543737 | -1.816487 | 32.64286 | -1.803575 | 2.397969 | 3.538223 | -2.012422 | 32.88553 | -1.9982 | 2.602 | 0.2281111 | 0.5980334 | 3.388174 | 0.5939252 | 0.7973889 | 1
7 | discharge | 2008-04-03 00:01 | 24 | B0007 | 5 | 1.880662672 | 3651.641 | 3.534403 | -1.877785 | 32.68511 | -1.887209 | 2.496903 | 3.547966 | -1.989762 | 32.799 | -2 | 2.614 | 0.2844569 | 0.4595967 | 3.756369 | 0.4624902 | 0.6390625 | 1
8 | discharge | 2008-04-03 00:01 | 24 | B0006 | 5 | 2.013326371 | 3651.641 | 3.566752 | -1.989947 | 32.24415 | -1.978533 | 2.6618 | 3.5564 | -2.010583 | 32.41635 | -1.999 | 2.66 | 0.2241244 | 0.2029939 | 3.358434 | 0.2018666 | 0.3032626 | 1
9 | discharge | 2008-04-03 04:17 | 24 | B0005 | 7 | 1.835262528 | 3631.563 | 3.543666 | -1.825589 | 32.51488 | -1.812863 | 2.408289 | 3.540233 | -2.011943 | 32.73517 | -1.9982 | 2.602 | 0.2333465 | 0.5849721 | 3.395306 | 0.5810631 | 0.7806767 | 1
10 | discharge | 2008-04-03 04:17 | 24 | B0007 | 7 | 1.880770901 | 3631.563 | 3.534925 | -1.887526 | 32.55475 | -1.896936 | 2.509113 | 3.549385 | -1.989826 | 32.66043 | -2 | 2.6165 | 0.2908376 | 0.4403601 | 3.758413 | 0.4432388 | 0.6174754 | 1
11 | discharge | 2008-04-03 04:17 | 24 | B0006 | 7 | 2.013284666 | 3631.563 | 3.568795 | -1.989601 | 32.14712 | -1.97841 | 2.664144 | 3.557417 | -2.010104 | 32.34056 | -1.999 | 2.661 | 0.2215508 | 0.2035012 | 3.34962 | 0.2023817 | 0.3020097 | 1
12 | discharge | 2008-04-03 08:33 | 24 | B0005 | 9 | 1.834645508 | 3629.172 | 3.542343 | -1.826114 | 32.38235 | -1.812876 | 2.408505 | 3.540603 | -2.012481 | 32.5884 | -1.9982 | 2.603 | 0.237301 | 0.5849782 | 3.404667 | 0.5810674 | 0.7813477 | 1
13 | discharge | 2008-04-03 08:33 | 24 | B0007 | 9 | 1.879450873 | 3629.172 | 3.534537 | -1.887156 | 32.46788 | -1.896936 | 2.508526 | 3.54951 | -1.98951 | 32.56429 | -2 | 2.6155 | 0.2929624 | 0.4405912 | 3.767122 | 0.4432388 | 0.6181724 | 1
14 | discharge | 2008-04-03 08:33 | 24 | B0006 | 9 | 2.000528338 | 3629.172 | 3.563971 | -1.989548 | 32.06687 | -1.978438 | 2.659418 | 3.556609 | -2.010193 | 32.22388 | -1.999 | 2.6605 | 0.2356432 | 0.2033186 | 3.344364 | 0.2023846 | 0.3107526 | 1
15 | discharge | 2008-04-03 12:55 | 24 | B0005 | 11 | 1.83566166 | 3652.281 | 3.541335 | -1.816811 | 32.43418 | -1.803656 | 2.396251 | 3.540442 | -2.012571 | 32.6534 | -1.9982 | 2.601 | 0.2399323 | 0.5982375 | 3.426122 | 0.593945 | 0.7980125 | 1
16 | discharge | 2008-04-03 12:55 | 24 | B0007 | 11 | 1.880700352 | 3652.281 | 3.541163 | -1.867515 | 32.48625 | -1.876958 | 2.488826 | 3.548775 | -1.989739 | 32.62895 | -2 | 2.614 | 0.2674297 | 0.4787554 | 3.728352 | 0.4817314 | 0.6588426 | 1
17 | discharge | 2008-04-03 12:55 | 24 | B0006 | 11 | 2.013899076 | 3652.281 | 3.573551 | -1.990104 | 32.03448 | -1.978657 | 2.667292 | 3.561003 | -2.01066 | 32.22142 | -1.9992 | 2.663 | 0.2260595 | 0.2028161 | 3.415455 | 0.2018793 | 0.304818 | 1
18 | discharge | 2008-04-03 17:17 | 24 | B0005 | 13 | 1.835146143 | 3650.828 | 3.541025 | -1.816791 | 32.48042 | -1.803621 | 2.394646 | 3.541644 | -2.012607 | 32.67874 | -1.9982 | 2.601 | 0.2431396 | 0.5980273 | 3.428344 | 0.5939297 | 0.7979523 | 1
19 | discharge | 2008-04-03 17:17 | 24 | B0007 | 13 | 1.879935252 | 3650.828 | 3.541166 | -1.86733 | 32.5578 | -1.876957 | 2.489687 | 3.549937 | -1.989414 | 32.68878 | -2 | 2.615 | 0.2718844 | 0.4787197 | 3.724789 | 0.4817354 | 0.6603116 | 1
20 | discharge | 2008-04-03 17:17 | 24 | B0006 | 13 | 2.013101106 | 3650.828 | 3.571139 | -1.990089 | 32.11157 | -1.978611 | 2.665426 | 3.560971 | -2.010653 | 32.27819 | -1.9992 | 2.664 | 0.2365775 | 0.202677 | 3.42691 | 0.2018644 | 0.311251 | 1
21 | discharge | 2008-04-03 21:28 | 24 | B0005 | 15 | 1.825756791 | 3572.453 | 3.554133 | -1.844341 | 32.41046 | -1.830884 | 2.434628 | 3.547055 | -2.012705 | 32.58481 | -1.9982 | 2.606 | 0.2279099 | 0.558848 | 3.360425 | 0.5548803 | 0.7453763 | 1
22 | discharge | 2008-04-03 21:28 | 24 | B0007 | 15 | 1.881508812 | 3572.453 | 3.549458 | -1.906315 | 32.45374 | -1.916255 | 2.542728 | 3.555634 | -1.989427 | 32.57655 | -2 | 2.622 | 0.2736957 | 0.3989573 | 3.677139 | 0.4015843 | 0.5613162 | 1
23 | discharge | 2008-04-03 21:28 | 24 | B0006 | 15 | 1.968789826 | 3572.453 | 3.568151 | -1.989117 | 32.11258 | -1.978127 | 2.662796 | 3.557906 | -2.010119 | 32.27249 | -1.999 | 2.661 | 0.2274993 | 0.2050189 | 3.370324 | 0.2039503 | 0.306395 | 1
24 | discharge | 2008-04-04 01:38 | 24 | B0005 | 17 | 1.824773853 | 3550.594 | 3.552936 | -1.853973 | 32.34614 | -1.840505 | 2.448511 | 3.548246 | -2.012522 | 32.50996 | -1.9982 | 2.609 | 0.233068 | 0.5439173 | 3.381314 | 0.5400962 | 0.727165 | 1
25 | discharge | 2008-04-04 01:38 | 24 | B0007 | 17 | 1.869690787 | 3550.594 | 3.550281 | -1.916426 | 32.37325 | -1.926338 | 2.555232 | 3.556981 | -1.989601 | 32.50617 | -2 | 2.6235 | 0.2778618 | 0.3754267 | 3.672557 | 0.3776301 | 0.5339486 | 1
26 | discharge | 2008-04-04 01:38 | 24 | B0006 | 17 | 1.968166176 | 3550.594 | 3.569283 | -1.989212 | 32.03566 | -1.977987 | 2.664258 | 3.558016 | -2.01036 | 32.20327 | -1.999 | 2.661 | 0.2231468 | 0.2052399 | 3.371384 | 0.2044908 | 0.3043213 | 1
27 | discharge | 2008-04-04 05:48 | 24 | B0005 | 19 | 1.824613268 | 3551.25 | 3.551206 | -1.85359 | 32.2768 | -1.840496 | 2.449653 | 3.548093 | -2.012284 | 32.43156 | -1.9982 | 2.61 | 0.2373541 | 0.5437675 | 3.39326 | 0.5400856 | 0.7283379 | 1
28 | discharge | 2008-04-04 05:48 | 24 | B0007 | 19 | 1.87005238 | 3551.25 | 3.548135 | -1.916502 | 32.30534 | -1.926338 | 2.553642 | 3.556679 | -1.989599 | 32.4208 | -2 | 2.6235 | 0.2845628 | 0.3751973 | 3.688073 | 0.3776301 | 0.536409 | 1
29 | discharge | 2008-04-04 05:48 | 24 | B0006 | 19 | 1.957230792 | 3551.25 | 3.563389 | -1.989191 | 31.99528 | -1.977964 | 2.659 | 3.556807 | -2.010206 | 32.15088 | -1.999 | 2.6605 | 0.2408874 | 0.2054126 | 3.394523 | 0.2044884 | 0.3151969 | 1
30 | discharge | 2008-04-04 09:57 | 24 | B0005 | 21 | 1.824619553 | 3530.25 | 3.549292 | -1.86338 | 32.15709 | -1.850262 | 2.460222 | 3.549044 | -2.01222 | 32.28646 | -1.9982 | 2.61 | 0.243743 | 0.52814 | 3.428338 | 0.5245531 | 0.7087589 | 1
31 | discharge | 2008-04-04 09:57 | 24 | B0007 | 21 | 1.870044239 | 3530.25 | 3.548427 | -1.926771 | 32.18332 | -1.936527 | 2.563693 | 3.557181 | -1.989921 | 32.29801 | -2 | 2.623 | 0.2896637 | 0.349318 | 3.697469 | 0.3514722 | 0.5074015 | 1
32 | discharge | 2008-04-04 09:57 | 24 | B0006 | 21 | 1.945599151 | 3530.25 | 3.566659 | -1.989132 | 31.87413 | -1.977944 | 2.660603 | 3.556355 | -2.010359 | 32.03309 | -1.999 | 2.659 | 0.2293605 | 0.2060031 | 3.388296 | 0.2050248 | 0.3081009 | 1
33 | discharge | 2008-04-04 17:56 | 24 | B0005 | 24 | 1.814201936 | 3491.016 | 3.559759 | -1.872969 | 32.36407 | -1.859345 | 2.475802 | 3.552875 | -2.012622 | 32.51185 | -1.9982 | 2.612 | 0.2294762 | 0.5130717 | 3.372629 | 0.5094262 | 0.6870296 | 1
34 | discharge | 2008-04-04 17:56 | 24 | B0007 | 24 | 1.859651899 | 3491.016 | 3.556043 | -1.936979 | 32.37885 | -1.946539 | 2.58093 | 3.560201 | -1.990023 | 32.5237 | -2 | 2.626 | 0.2767828 | 0.3212924 | 3.647682 | 0.3234088 | 0.4687252 | 1
35 | discharge | 2008-04-04 17:56 | 24 | B0006 | 24 | 1.934750504 | 3491.016 | 3.568704 | -1.988781 | 32.12096 | -1.977656 | 2.662353 | 3.557126 | -2.01026 | 32.29797 | -1.999 | 2.66 | 0.2251049 | 0.207139 | 3.389894 | 0.2061163 | 0.3064436 | 1
36 | discharge | 2008-04-04 22:02 | 24 | B0005 | 26 | 1.813752158 | 3470.281 | 3.558082 | -1.88261 | 32.3182 | -1.869325 | 2.49328 | 3.553303 | -2.012328 | 32.44252 | -1.9982 | 2.6185 | 0.235241 | 0.4956165 | 3.383035 | 0.4920713 | 0.6665471 | 1
37 | discharge | 2008-04-04 22:02 | 24 | B0007 | 26 | 1.859074656 | 3470.281 | 3.560485 | -1.947066 | 32.29132 | -1.957001 | 2.596672 | 3.561653 | -1.989737 | 32.4399 | -2 | 2.6285 | 0.2724504 | 0.2890268 | 3.592348 | 0.2908264 | 0.4286533 | 1
38 | discharge | 2008-04-04 22:02 | 24 | B0006 | 26 | 1.923279954 | 3470.281 | 3.569207 | -1.988732 | 32.11021 | -1.977518 | 2.663618 | 3.556533 | -2.010445 | 32.26737 | -1.999 | 2.6595 | 0.2222087 | 0.2078538 | 3.34782 | 0.2066643 | 0.3049253 | 1
39 | discharge | 2008-04-05 02:20 | 24 | B0005 | 28 | 1.813440491 | 3470 | 3.555692 | -1.882537 | 32.15709 | -1.869325 | 2.493059 | 3.552379 | -2.012175 | 32.29292 | -1.9982 | 2.6185 | 0.2385535 | 0.4956211 | 3.43527 | 0.4920757 | 0.6672692 | 1
40 | discharge | 2008-04-05 02:20 | 24 | B0007 | 28 | 1.859008458 | 3470 | 3.556287 | -1.946962 | 32.14783 | -1.957001 | 2.592737 | 3.560669 | -1.9895 | 32.29282 | -2 | 2.627 | 0.283382 | 0.2891429 | 3.632448 | 0.2908264 | 0.4346557 | 1
41 | discharge | 2008-04-05 02:20 | 24 | B0006 | 28 | 1.911889931 | 3470 | 3.565927 | -1.98872 | 31.98906 | -1.977514 | 2.66093 | 3.554916 | -2.010363 | 32.13223 | -1.999 | 2.6585 | 0.230531 | 0.2077662 | 3.383362 | 0.2066638 | 0.3098195 | 1
42 | discharge | 2008-04-05 06:25 | 24 | B0005 | 30 | 1.802598004 | 3450.297 | 3.562747 | -1.881794 | 32.04407 | -1.868626 | 2.493508 | 3.553231 | -2.012206 | 32.17224 | -1.9982 | 2.618 | 0.2245338 | 0.4967589 | 3.369577 | 0.4933185 | 0.6664549 | 1
43 | discharge | 2008-04-05 06:25 | 24 | B0007 | 30 | 1.859362259 | 3450.297 | 3.564775 | -1.946851 | 32.01381 | -1.95677 | 2.600535 | 3.561594 | -1.989718 | 32.17225 | -2 | 2.629 | 0.2556913 | 0.2897261 | 3.5804 | 0.2915911 | 0.4213234 | 1
44 | discharge | 2008-04-05 06:25 | 24 | B0006 | 30 | 1.901066714 | 3450.297 | 3.561242 | -1.988787 | 31.87881 | -1.977388 | 2.656816 | 3.553542 | -2.010672 | 32.02873 | -1.999 | 2.658 | 0.241011 | 0.2082627 | 3.418678 | 0.2072175 | 0.3168435 | 1
45 | discharge | 2008-04-05 10:31 | 24 | B0005 | 32 | 1.8021069 | 3429.407 | 3.561452 | -1.892186 | 31.93159 | -1.87878 | 2.50338 | 3.553707 | -2.012275 | 32.05213 | -1.9982 | 2.6155 | 0.2285918 | 0.4783176 | 3.394481 | 0.474891 | 0.6422033 | 1
46 | discharge | 2008-04-05 10:31 | 24 | B0007 | 32 | 1.858735545 | 3429.407 | 3.565439 | -1.957406 | 31.88131 | -1.9674 | 2.612201 | 3.56222 | -1.989634 | 32.04602 | -2 | 2.6295 | 0.2605202 | 0.2523976 | 3.570487 | 0.2539099 | 0.3805291 | 1
47 | discharge | 2008-04-05 10:31 | 24 | B0006 | 32 | 1.889198995 | 3429.407 | 3.557882 | -1.988591 | 31.76745 | -1.977279 | 2.65313 | 3.551719 | -2.010363 | 31.91914 | -1.999 | 2.655 | 0.2451909 | 0.2086037 | 3.451434 | 0.2077777 | 0.3196748 | 1
48 | discharge | 2008-04-05 14:35 | 24 | B0005 | 34 | 1.802579501 | 3409.484 | 3.560342 | -1.902763 | 31.94166 | -1.889044 | 2.51377 | 3.554346 | -2.012517 | 32.05378 | -1.9982 | 2.615 | 0.2336152 | 0.4583671 | 3.410138 | 0.4552719 | 0.6165222 | 1
49 | discharge | 2008-04-05 14:35 | 24 | B0007 | 34 | 1.847817291 | 3409.484 | 3.565962 | -1.968014 | 31.8543 | -1.978148 | 2.622497 | 3.562629 | -1.989694 | 32.04223 | -2 | 2.63 | 0.2674255 | 0.2071553 | 3.562717 | 0.208456 | 0.3372205 | 1
50 | discharge | 2008-04-05 14:35 | 24 | B0006 | 34 | 1.878278372 | 3409.484 | 3.562824 | -1.988489 | 31.78992 | -1.977178 | 2.657339 | 3.551738 | -2.010368 | 31.94799 | -1.999 | 2.655 | 0.2296208 | 0.2095348 | 3.431239 | 0.2083433 | 0.3103843 | 1
51 | discharge | 2008-04-05 18:39 | 24 | B0005 | 36 | 1.803068314 | 3390.422 | 3.559119 | -1.913347 | 31.96501 | -1.89942 | 2.528874 | 3.55514 | -2.012656 | 32.07783 | -1.9982 | 2.6185 | 0.239395 | 0.4370967 | 3.424215 | 0.4342885 | 0.5910965 | 1
52 | discharge | 2008-04-05 18:39 | 24 | B0007 | 36 | 1.848525292 | 3390.422 | 3.572497 | -1.96805 | 31.85656 | -1.978027 | 2.629022 | 3.563729 | -1.989792 | 32.04136 | -2 | 2.6305 | 0.2450187 | 0.2078474 | 3.533728 | 0.2090247 | 0.322022 | 1
53 | discharge | 2008-04-05 18:39 | 24 | B0006 | 36 | 1.867569716 | 3390.422 | 3.559195 | -1.988347 | 31.82883 | -1.977047 | 2.653462 | 3.550146 | -2.010405 | 31.97642 | -1.999 | 2.653 | 0.2369056 | 0.2099438 | 3.448348 | 0.2089106 | 0.3147046 | 1
54 | discharge | 2008-04-05 22:47 | 24 | B0005 | 38 | 1.802777625 | 3390.281 | 3.557887 | -1.91316 | 31.96624 | -1.899416 | 2.529324 | 3.554835 | -2.012586 | 32.0698 | -1.9982 | 2.6195 | 0.2421164 | 0.4373938 | 3.44284 | 0.4342929 | 0.5916773 | 1
55 | discharge | 2008-04-05 22:47 | 24 | B0007 | 38 | 1.848378952 | 3390.281 | 3.569949 | -1.968022 | 31.86718 | -1.978029 | 2.627121 | 3.563455 | -1.989992 | 32.04877 | -2 | 2.6305 | 0.2539924 | 0.2077403 | 3.54094 | 0.2090143 | 0.3280902 | 1
56 | discharge | 2008-04-05 22:47 | 24 | B0006 | 38 | 1.867589257 | 3390.281 | 3.558091 | -1.977455 | 31.89045 | -1.966054 | 2.642126 | 3.548704 | -2.010387 | 32.01784 | -1.999 | 2.653 | 0.2331296 | 0.2562193 | 3.461996 | 0.2551401 | 0.3671516 | 1
57 | discharge | 2008-04-18 21:10 | 24 | B0005 | 41 | 1.847025995 | 3591.734 | 3.552038 | -1.855346 | 32.37143 | -1.842201 | 2.448323 | 3.548482 | -2.012536 | 32.59363 | -1.9982 | 2.6055 | 0.2347778 | 0.5414699 | 3.367045 | 0.5375046 | 0.7228178 | 1
58 | discharge | 2008-04-18 21:10 | 24 | B0007 | 41 | 1.880780544 | 3591.734 | 3.546434 | -1.906666 | 32.35217 | -1.916692 | 2.537005 | 3.556666 | -1.989159 | 32.45655 | -2 | 2.6185 | 0.2877923 | 0.3980645 | 3.629543 | 0.4005773 | 0.5644408 | 1
59 | discharge | 2008-04-18 21:10 | 24 | B0006 | 41 | 1.979626548 | 3591.734 | 3.565899 | -1.989235 | 31.51177 | -1.97821875 | 2.65651 | 3.557199 | -2.009945 | 31.70074 | -1.999 | 2.657 | 0.2372831 | 0.2044191 | 3.111737 | 0.2034196 | 0.3119311 | 1
60 | discharge | 2008-04-19 02:29 | 24 | B0005 | 45 | 1.847417311 | 3552.297 | 3.552567 | -1.8747 | 32.70025 | -1.861526 | 2.474068 | 3.552429 | -2.012192 | 32.83806 | -1.9982 | 2.609 | 0.2448173 | 0.50923 | 3.423476 | 0.5056618 | 0.683 | 1
61 | discharge | 2008-04-19 02:29 | 24 | B0007 | 45 | 1.88147216 | 3552.297 | 3.553197 | -1.926712 | 32.60219 | -1.936861 | 2.566453 | 3.560863 | -1.989476 | 32.70734 | -2 | 2.6235 | 0.2891592 | 0.3483535 | 3.618855 | 0.3505714 | 0.505171 | 1
62 | discharge | 2008-04-19 02:29 | 24 | B0006 | 45 | 1.957549908 | 3552.297 | 3.570814 | -1.989047 | 31.87449 | -1.977955 | 2.662689 | 3.558432 | -2.010193 | 32.02496 | -1.999 | 2.659 | 0.2263782 | 0.2056469 | 3.143349 | 0.2044771 | 0.3055006 | 1
63 | discharge | 2008-04-19 07:47 | 24 | B0005 | 49 | 1.836177421 | 3531.578 | 3.556794 | -1.873827 | 32.32266 | -1.8608 | 2.480037 | 3.551724 | -2.011967 | 32.47382 | -1.9982 | 2.615 | 0.2337389 | 0.510373 | 3.404199 | 0.5069013 | 0.6843416 | 1
64 | discharge | 2008-04-19 07:47 | 24 | B0007 | 49 | 1.881095431 | 3531.578 | 3.559934 | -1.926092 | 32.19572 | -1.936527 | 2.572545 | 3.560056 | -1.989106 | 32.31862 | -2 | 2.624 | 0.263093 | 0.3494177 | 3.547705 | 0.3514722 | 0.495455 | 1
65 | discharge | 2008-04-19 07:47 | 24 | B0006 | 49 | 1.945815017 | 3531.578 | 3.566682 | -1.988683 | 31.53911 | -1.977817 | 2.660365 | 3.556088 | -2.009822 | 31.68228 | -1.999 | 2.658 | 0.2352326 | 0.2060295 | 3.146461 | 0.2050117 | 0.3112616 | 1
66 | discharge | 2008-04-19 13:02 | 24 | B0005 | 53 | 1.825780748 | 3492.907 | 3.56141 | -1.883194 | 31.98796 | -1.870012 | 2.492449 | 3.5524 | -2.012087 | 32.13644 | -1.9982 | 2.615 | 0.2254499 | 0.494373 | 3.413414 | 0.4908411 | 0.6619232 | 1
67 | discharge | 2008-04-19 13:02 | 24 | B0007 | 53 | 1.871008965 | 3492.907 | 3.55956 | -1.946834 | 31.80599 | -1.957232 | 2.593904 | 3.560906 | -1.9893 | 31.93295 | -2 | 2.625 | 0.2762452 | 0.2883145 | 3.54609 | 0.2900534 | 0.4294497 | 1
68 | discharge | 2008-04-19 13:02 | 24 | B0006 | 53 | 1.924246112 | 3492.907 | 3.566839 | -1.988545 | 31.22087 | -1.977595 | 2.659668 | 3.55442 | -2.010102 | 31.3713 | -1.999 | 2.655 | 0.228183 | 0.2072775 | 3.166648 | 0.20611 | 0.3078243 | 1
69 | discharge | 2008-04-19 18:27 | 24 | B0005 | 57 | 1.825113644 | 3511.594 | 3.556611 | -1.873239 | 31.89446 | -1.860064 | 2.479261 | 3.550364 | -2.012273 | 32.04128 | -1.9982 | 2.6135 | 0.2312905 | 0.511813 | 3.445642 | 0.5081577 | 0.6858224 | 1
70 | discharge | 2008-04-19 18:27 | 24 | B0007 | 57 | 1.870199515 | 3511.594 | 3.552385 | -1.93642 | 31.737 | -1.946823 | 2.576686 | 3.558839 | -1.989359 | 31.83103 | -2 | 2.6225 | 0.2889462 | 0.3206741 | 3.611152 | 0.3225665 | 0.473023 | 1
71 | discharge | 2008-04-19 18:27 | 24 | B0006 | 57 | 1.945981133 | 3511.594 | 3.571052 | -1.988564 | 31.11901 | -1.977676 | 2.66384 | 3.555769 | -2.009874 | 31.26587 | -1.999 | 2.657 | 0.228081 | 0.2064998 | 3.199538 | 0.2055606 | 0.3083004 | 1
72 | discharge | 2008-04-19 23:42 | 24 | B0005 | 61 | 1.825581504 | 3431.937 | 3.558674 | -1.913959 | 31.7804 | -1.900489 | 2.529212 | 3.55468 | -2.012237 | 31.90178 | -1.9982 | 2.617 | 0.2391092 | 0.4348649 | 3.454349 | 0.4320249 | 0.5871834 | 1
73 | discharge | 2008-04-19 23:42 | 24 | B0007 | 61 | 1.870671536 | 3431.937 | 3.570767 | -1.967598 | 31.51708 | -1.978267 | 2.62494 | 3.563218 | -1.989302 | 31.69211 | -2 | 2.627 | 0.2511923 | 0.2067322 | 3.476557 | 0.2078815 | 0.3252236 | 1
74 | discharge | 2008-04-19 23:42 | 24 | B0006 | 61 | 1.901407931 | 3431.937 | 3.566631 | -1.988056 | 31.03324 | -1.977221 | 2.659152 | 3.551709 | -2.009704 | 31.19826 | -1.999 | 2.653 | 0.2212894 | 0.2087876 | 3.186947 | 0.2077715 | 0.305489 | 1
75 | discharge | 2008-04-20 04:55 | 24 | B0005 | 65 | 1.814031128 | 3431.125 | 3.564103 | -1.903053 | 31.68875 | -1.889637 | 2.516663 | 3.553911 | -2.012413 | 31.81987 | -1.9982 | 2.6145 | 0.2243233 | 0.4573362 | 3.432535 | 0.454088 | 0.6134064 | 1
76 | discharge | 2008-04-20 04:55 | 24 | B0007 | 65 | 1.859612464 | 3431.125 | 3.565722 | -1.968013 | 31.44286 | -1.978266 | 2.619772 | 3.562054 | -1.989653 | 31.60045 | -2 | 2.6265 | 0.2679721 | 0.2065788 | 3.500615 | 0.2078919 | 0.3370275 | 1
77 | discharge | 2008-04-20 04:55 | 24 | B0006 | 65 | 1.878674214 | 3431.125 | 3.552739 | -1.977297 | 31.00125 | -1.966386 | 2.636087 | 3.547044 | -2.010042 | 31.13798 | -1.999 | 2.6485 | 0.248287 | 0.255051 | 3.26062 | 0.2537618 | 0.3721425 | 1
78 | discharge | 2008-04-20 10:16 | 24 | B0005 | 69 | 1.814769194 | 3412.406 | 3.559588 | -1.913459 | 31.59675 | -1.899954 | 2.529601 | 3.553331 | -2.011992 | 31.72402 | -1.9982 | 2.617 | 0.2346326 | 0.4360662 | 3.470635 | 0.4331541 | 0.5882584 | 1
79 | discharge | 2008-04-20 10:16 | 24 | B0007 | 69 | 1.86003391 | 3412.406 | 3.571284 | -1.967557 | 31.32326 | -1.978149 | 2.625716 | 3.56231 | -1.989427 | 31.48441 | -2 | 2.627 | 0.2461364 | 0.2073645 | 3.487022 | 0.2084456 | 0.3220563 | 1
80 | discharge | 2008-04-20 10:16 | 24 | B0006 | 69 | 1.868306133 | 3412.406 | 3.556096 | -1.977169 | 30.92143 | -1.966188 | 2.638721 | 3.546195 | -2.010207 | 31.05979 | -1.999 | 2.648 | 0.2356923 | 0.2558583 | 3.260329 | 0.2544525 | 0.3669629 | 1
81 | discharge | 2008-04-20 15:37 | 24 | B0005 | 73 | 1.813969389 | 3410.688 | 3.556833 | -1.913621 | 31.56559 | -1.899956 | 2.527672 | 3.55282 | -2.012408 | 31.6767 | -1.9982 | 2.616 | 0.240129 | 0.4361071 | 3.489822 | 0.4331495 | 0.5891073 | 1
82 | discharge | 2008-04-20 15:37 | 24 | B0006 | 73 | 1.856024407 | 3410.688 | 3.55045 | -1.966039 | 30.92936 | -1.955284 | 2.620951 | 3.54352 | -2.009947 | 31.05571 | -1.999 | 2.644 | 0.2412669 | 0.2945196 | 3.303232 | 0.2929866 | 0.4154908 | 1
83 | discharge | 2008-04-20 15:37 | 24 | B0007 | 73 | 1.859165311 | 3410.688 | 3.567972 | -1.967619 | 31.28572 | -1.978148 | 2.621902 | 3.561847 | -1.989114 | 31.44144 | -2 | 2.626 | 0.2570865 | 0.2071379 | 3.505685 | 0.208456 | 0.3294954 | 1
84 | discharge | 2008-04-20 20:51 | 24 | B0005 | 77 | 1.802765665 | 3410.718 | 3.562441 | -1.902582 | 31.59125 | -1.889044 | 2.511787 | 3.552239 | -2.012222 | 31.70738 | -1.9982 | 2.61 | 0.2253103 | 0.4586112 | 3.464652 | 0.4552671 | 0.6145582 | 1
85 | discharge | 2008-04-20 20:51 | 24 | B0006 | 77 | 1.845199796 | 3410.718 | 3.546007 | -1.944599 | 31.00811 | -1.933443 | 2.591563 | 3.539357 | -2.01035 | 31.12625 | -1.999 | 2.64 | 0.2360952 | 0.3586892 | 3.350198 | 0.3568353 | 0.4938234 | 1
86 | discharge | 2008-04-20 20:51 | 24 | B0007 | 77 | 1.848139818 | 3410.718 | 3.564631 | -1.967821 | 31.33185 | -1.978148 | 2.618579 | 3.561043 | -1.989497 | 31.47033 | -2 | 2.625 | 0.2695768 | 0.2071231 | 3.522327 | 0.208456 | 0.3387112 | 1
87 | discharge | 2008-04-21 02:15 | 24 | B0005 | 81 | 1.80407704 | 3392.719 | 3.559141 | -1.913062 | 31.60349 | -1.899418 | 2.521319 | 3.552295 | -2.012499 | 31.70767 | -1.9982 | 2.609 | 0.2343829 | 0.4374122 | 3.492189 | 0.434288 | 0.5879875 | 1
88 | discharge | 2008-04-21 02:15 | 24 | B0007 | 81 | 1.849201702 | 3392.719 | 3.568984 | -1.967506 | 31.32286 | -1.978027 | 2.623027 | 3.560944 | -1.989278 | 31.47976 | -2 | 2.625 | 0.2517022 | 0.2076292 | 3.503387 | 0.2090247 | 0.3260918 | 1
89 | discharge | 2008-04-21 02:15 | 24 | B0006 | 81 | 1.857228891 | 3392.719 | 3.554258 | -1.976916 | 30.96779 | -1.966033 | 2.635473 | 3.544561 | -2.009931 | 31.10127 | -1.999 | 2.645 | 0.2433824 | 0.2565993 | 3.325843 | 0.2551373 | 0.3716062 | 1
90 | discharge | 2008-04-22 15:34 | 24 | B0005 | 85 | 1.851802552 | 3470.672 | 3.557316 | -1.920618 | 31.91556 | 1.906736 | 2.512035 | 3.54608 | -2.0126 | 31.98088 | 1.9982 | 2.596 | 0.2247834 | 0.4210962 | 3.512433 | 0.418276 | 0.5744628 | 1
91 | discharge | 2008-04-22 15:34 | 24 | B0007 | 85 | 1.883467744 | 3470.672 | 3.564621 | -1.968345 | 31.60844 | 1.978443 | 2.610205 | 3.554912 | -1.989811 | 31.66109 | 2 | 2.617 | 0.2426838 | 0.2054893 | 3.52296 | 0.2067692 | 0.3372004 | 1
92 | discharge | 2008-04-22 15:34 | 24 | B0006 | 85 | 1.924776089 | 3470.672 | 3.555857 | -1.999755 | 31.10097 | 1.98829 | 2.647321 | 3.539863 | -2.010581 | 31.22567 | 1.999 | 2.637 | 0.2210835 | 0.1472029 | 3.257556 | 0.146526 | 0.2652259 | 1
93 | discharge | 2008-04-22 20:26 | 24 | B0005 | 89 | 1.830703846 | 3414.109 | 3.561871 | -1.929883 | 32.08113 | 1.916151 | 2.525022 | 3.550126 | -2.012596 | 32.14989 | 1.9982 | 2.599 | 0.223572 | 0.3998424 | 3.396157 | 0.397101 | 0.5478159 | 1
94 | discharge | 2008-04-22 20:26 | 24 | B0007 | 89 | 1.862821112 | 3414.109 | 3.569439 | -1.978807 | 31.7821 | 1.989044 | 2.625655 | 3.557984 | -1.989715 | 31.85469 | 2 | 2.62 | 0.2393709 | 0.1471887 | 3.384943 | 0.1478062 | 0.279851 | 1
95 | discharge | 2008-04-22 20:26 | 24 | B0006 | 89 | 1.882231753 | 3414.109 | 3.553731 | -1.988434 | 31.30737 | 1.977136 | 2.633427 | 3.539384 | -2.010381 | 31.44241 | 1.999 | 2.635 | 0.2239967 | 0.2093017 | 3.160878 | 0.208342 | 0.3282344 | 1
96 | discharge | 2008-04-23 01:18 | 24 | B0005 | 93 | 1.819904109 | 3395.219 | 3.561759 | -1.929301 | 31.84979 | 1.915676 | 2.520526 | 3.548985 | -2.012367 | 31.95466 | 1.9982 | 2.594 | 0.2213511 | 0.4008377 | 3.384996 | 0.3981393 | 0.547964 | 1
97 | discharge | 2008-04-23 01:18 | 24 | B0007 | 93 | 1.85208504 | 3395.219 | 3.568742 | -1.978591 | 31.51504 | 1.988983 | 2.626118 | 3.556801 | -1.989586 | 31.64962 | 2 | 2.62 | 0.2364486 | 0.1473204 | 3.368163 | 0.1482117 | 0.2772862 | 1
98 | discharge | 2008-04-23 01:18 | 24 | B0006 | 93 | 1.855276688 | 3395.219 | 3.545265 | -1.977131 | 31.13134 | 1.965977 | 2.615388 | 3.535061 | -2.010266 | 31.17795 | 1.999 | 2.632 | 0.2324738 | 0.2563264 | 3.215598 | 0.255136 | 0.3838425 | 1
99 | discharge | 2008-04-23 06:18 | 24 | B0005 | 97 | 1.809307964 | 3386 | 3.559731 | -1.923331 | 31.46569 | 1.909911 | 2.510174 | 3.546398 | -2.012137 | 31.54939 | 1.9982 | 2.591 | 0.2192753 | 0.4140883 | 3.421159 | 0.4111383 | 0.5633346 | 1
100 | discharge | 2008-04-23 06:18 | 24 | B0006 | 97 | 1.839250892 | 3386 | 3.538409 | -1.965706 | 30.82871 | 1.95482 | 2.597481 | 3.530625 | -2.009958 | 30.91143 | 1.999 | 2.629 | 0.2365737 | 0.2955908 | 3.277704 | 0.2941755 | 0.4306741 | 1
101 | discharge | 2008-04-23 06:18 | 24 | B0007 | 97 | 1.846950465 | 3386 | 3.564242 | -1.978434 | 31.13866 | 1.988953 | 2.622964 | 3.554541 | -1.989485 | 31.24978 | 2 | 2.6195 | 0.2439009 | 0.1474647 | 3.412281 | 0.1484157 | 0.2832654 | 1
102 | discharge | 2008-04-23 11:08 | 24 | B0005 | 101 | 1.804609905 | 3368.187 | 3.557594 | -1.928447 | 31.40935 | 1.914969 | 2.511606 | 3.5458 | -2.012146 | 31.45264 | 1.9982 | 2.5855 | 0.2239538 | 0.4025004 | 3.402396 | 0.3997179 | 0.5492318 | 1
103 | discharge | 2008-04-23 11:08 | 24 | B0006 | 101 | 1.818539607 | 3368.187 | 3.529769 | -1.954249 | 30.76153 | 1.943484 | 2.5765 | 3.526112 | -2.010081 | 30.79169 | 1.999 | 2.6235 | 0.2442494 | 0.3305619 | 3.267801 | 0.3288509 | 0.4738937 | 1
104 | discharge | 2008-04-23 11:08 | 24 | B0007 | 101 | 1.836828431 | 3368.187 | 3.565304 | -1.97816 | 31.06871 | 1.988892 | 2.622475 | 3.55403 | -1.98915 | 31.13347 | 2 | 2.6175 | 0.2383837 | 0.1479822 | 3.373617 | 0.1488188 | 0.2791269 | 1
105 | discharge | 2008-04-23 16:06 | 24 | B0005 | 105 | 1.799377065 | 3368.266 | 3.559724 | -1.923144 | 31.90225 | 1.909448 | 2.503303 | 3.546618 | -2.012498 | 31.98857 | 1.9982 | 2.5845 | 0.2209802 | 0.4150774 | 3.43674 | 0.4122322 | 0.5641038 | 1
106 | discharge | 2008-04-23 16:06 | 24 | B0006 | 105 | 1.813477006 | 3368.266 | 3.530068 | -1.949061 | 31.30306 | 1.937966 | 2.567928 | 3.5262 | -2.010368 | 31.43726 | 1.999 | 2.621 | 0.2446475 | 0.3461494 | 3.330334 | 0.344406 | 0.4923857 | 1
107 | discharge | 2008-04-23 16:06 | 24 | B0007 | 105 | 1.837161962 | 3368.266 | 3.565432 | -1.978377 | 31.61824 | 1.988892 | 2.620594 | 3.555541 | -1.989358 | 31.73099 | 2 | 2.6165 | 0.243941 | 0.1478962 | 3.444189 | 0.1488262 | 0.2833395 | 1
108 | discharge | 2008-04-23 21:03 | 24 | B0005 | 109 | 1.788443234 | 3358.719 | 3.559062 | -1.917015 | 31.64902 | 1.903607 | 2.498663 | 3.544379 | -2.012193 | 31.73139 | 1.9982 | 2.586 | 0.2177151 | 0.4278867 | 3.434415 | 0.4248636 | 0.5804464 | 1
109 | discharge | 2008-04-23 21:03 | 24 | B0006 | 109 | 1.797101845 | 3358.719 | 3.524888 | -1.937355 | 31.06432 | 1.926604 | 2.55144 | 3.52182 | -2.009945 | 31.08578 | 1.999 | 2.618 | 0.2440998 | 0.3755933 | 3.358979 | 0.3738373 | 0.5282481 | 1
110 | discharge | 2008-04-23 21:03 | 24 | B0007 | 109 | 1.831672258 | 3358.719 | 3.56223 | -1.978077 | 31.33153 | 1.988861 | 2.619312 | 3.553606 | -1.989101 | 31.43316 | 2 | 2.616 | 0.2487176 | 0.1482789 | 3.418217 | 0.1490328 | 0.287748 | 1
111 | discharge | 2008-04-24 01:52 | 24 | B0006 | 113 | 1.781004629 | 3339.5 | 3.519093 | -1.93126 | 30.96655 | 1.920587 | 2.539902 | 3.518037 | -2.009931 | 31.0392 | 1.999 | 2.615 | 0.2470108 | 0.3903477 | 3.405561 | 0.3884259 | 0.5464057 | 1
112 | discharge | 2008-04-24 01:52 | 24 | B0005 | 113 | 1.782923048 | 3339.5 | 3.557016 | -1.922049 | 31.48875 | 1.908673 | 2.50212 | 3.543602 | -2.011963 | 31.55246 | 1.9982 | 2.584 | 0.2205203 | 0.4167099 | 3.472687 | 0.413881 | 0.5670345 | 1
113 | discharge | 2008-04-24 01:52 | 24 | B0007 | 113 | 1.821147095 | 3339.5 | 3.564481 | -1.978097 | 31.13257 | 1.988799 | 2.622092 | 3.553014 | -1.989265 | 31.2265 | 2 | 2.617 | 0.2372708 | 0.1486455 | 3.431075 | 0.149441 | 0.2786785 | 1
114 | discharge | 2008-04-24 06:50 | 24 | B0006 | 117 | 1.771013042 | 3331.265 | 3.515181 | -1.925414 | 30.82646 | 1.914743 | 2.527817 | 3.514693 | -2.00996 | 30.85194 | 1.999 | 2.611 | 0.2481805 | 0.4038179 | 3.478841 | 0.4020144 | 0.5630442 | 1
115 | discharge | 2008-04-24 06:50 | 24 | B0005 | 117 | 1.773033716 | 3331.265 | 3.556248 | -1.91623 | 31.33 | 1.90281 | 2.492138 | 3.541867 | -2.012205 | 31.39953 | 1.9982 | 2.5785 | 0.2174209 | 0.4295414 | 3.51438 | 0.4265655 | 0.5818014 | 1
116 | discharge | 2008-04-24 06:50 | 24 | B0007 | 117 | 1.816506092 | 3331.265 | 3.561615 | -1.977978 | 30.97297 | 1.988767 | 2.61943 | 3.551628 | -1.989157 | 31.06718 | 2 | 2.6155 | 0.2415504 | 0.148756 | 3.477987 | 0.1496501 | 0.2821825 | 1
117 | discharge | 2008-04-24 11:49 | 24 | B0006 | 121 | 1.760471245 | 3321.188 | 3.514029 | -1.919844 | 31.08077 | 1.908933 | 2.51662 | 3.512723 | -2.010301 | 31.15222 | 1.999 | 2.606 | 0.2465515 | 0.4172601 | 3.529591 | 0.4151518 | 0.5784495 | 1
118 | discharge | 2008-04-24 11:49 | 24 | B0005 | 121 | 1.773037755 | 3321.188 | 3.553276 | -1.92208 | 31.56955 | 1.908175 | 2.496879 | 3.54181 | -2.012635 | 31.61732 | 1.9982 | 2.58 | 0.2245262 | 0.4178786 | 3.567777 | 0.4149923 | 0.5684121 | 1
119 | discharge | 2008-04-24 11:49 | 24 | B0007 | 121 | 1.81138156 | 3321.188 | 3.563059 | -1.978433 | 31.19906 | 1.988736 | 2.618146 | 3.55199 | -1.989699 | 31.28534 | 2 | 2.614 | 0.2380948 | 0.1489055 | 3.504904 | 0.1498602 | 0.2798776 | 1
120 | discharge | 2008-04-24 16:46 | 24 | B0006 | 125 | 1.750291379 | 3321.844 | 3.51414 | -1.908733 | 31.69429 | 1.897735 | 2.503783 | 3.511862 | -2.010428 | 31.75663 | 1.999 | 2.606 | 0.2441467 | 0.4411658 | 3.54632 | 0.4390477 | 0.6076894 | 1
121 | discharge | 2008-04-24 16:46 | 24 | B0005 | 125 | 1.767872111 | 3321.844 | 3.556266 | -1.916242 | 32.11143 | 1.902589 | 2.49251 | 3.542732 | -2.012467 | 32.16581 | 1.9982 | 2.582 | 0.2209674 | 0.4301545 | 3.54751 | 0.4271323 | 0.5827375 | 1
122 | discharge | 2008-04-24 16:46 | 24 | B0007 | 125 | 1.811605633 | 3321.844 | 3.562953 | -1.978287 | 31.72227 | 1.988736 | 2.61578 | 3.553343 | -1.989433 | 31.83398 | 2 | 2.612 | 0.2446154 | 0.1490949 | 3.494461 | 0.1498602 | 0.2846781 | 1
123 | discharge | 2008-04-24 21:38 | 24 | B0006 | 129 | 1.739492504 | 3311.828 | 3.509578 | -1.902768 | 31.87558 | 1.891758 | 2.492797 | 3.509317 | -2.010456 | 31.94272 | 1.999 | 2.603 | 0.2485782 | 0.4529869 | 3.531072 | 0.4510082 | 0.623191 | 1
124 | discharge | 2008-04-24 21:38 | 24 | B0005 | 129 | 1.76231507 | 3311.828 | 3.55631 | -1.915881 | 32.27168 | 1.9023 | 2.494497 | 3.542609 | -2.01244 | 32.35754 | 1.9982 | 2.585 | 0.2211773 | 0.4307955 | 3.510453 | 0.4277103 | 0.5842193 | 1
125 | discharge | 2008-04-24 21:38 | 24 | B0007 | 129 | 1.806054896 | 3311.828 | 3.563446 | -1.978196 | 31.90083 | 1.988704 | 2.617517 | 3.553276 | -1.989478 | 32.05468 | 2 | 2.6135 | 0.2432726 | 0.1491768 | 3.458621 | 0.1500711 | 0.2834737 | 1
126 | discharge | 2008-04-25 12:04 | 24 | B0006 | 133 | 1.754676655 | 3327.391 | 3.511071 | -1.909325 | 31.54329 | -1.898568 | 2.512285 | 3.512053 | -2.01019 | 31.50736 | -1.999 | 2.607 | 0.2579983 | 0.4401188 | 3.644855 | 0.4378966 | 0.5995817 | 1
127 | discharge | 2008-04-25 12:04 | 24 | B0005 | 133 | 1.767617292 | 3327.391 | 3.558951 | -1.911441 | 31.84229 | -1.8978 | 2.51662 | 3.54396 | -2.012436 | 31.84038 | -1.9982 | 2.607 | 0.2255079 | 0.4406738 | 3.544022 | 0.4377349 | 0.5902147 | 1
128 | discharge | 2008-04-25 12:04 | 24 | B0007 | 133 | 1.813204183 | 3327.391 | 3.563998 | -1.967097 | 31.53724 | -1.977659 | 2.613821 | 3.554962 | -1.989187 | 31.53165 | -2 | 2.616 | 0.2539807 | 0.2096492 | 3.545571 | 0.2107592 | 0.3288908 | 1
129 | discharge | 2008-04-25 20:04 | 24 | B0005 | 135 | 1.76266836 | 3312.078 | 3.553442 | -1.915817 | 31.75982 | 1.90227 | 2.498726 | 3.540284 | -2.01226 | 31.78188 | 1.9982 | 2.59 | 0.2229496 | 0.430594 | 3.466096 | 0.4277088 | 0.5859228 | 1
130 | discharge | 2008-04-25 20:04 | 24 | B0006 | 135 | 1.765939094 | 3312.078 | 3.515918 | -1.930637 | 31.42098 | 1.91992 | 2.535952 | 3.512538 | -2.00988 | 31.4482 | 1.999 | 2.611 | 0.2463334 | 0.3919487 | 3.513137 | 0.390005 | 0.5486649 | 1
131 | discharge | 2008-04-25 20:04 | 24 | B0007 | 135 | 1.806264194 | 3312.078 | 3.56049 | -1.978121 | 31.24663 | 1.988704 | 2.617339 | 3.551326 | -1.989344 | 31.34119 | 2 | 2.615 | 0.2456395 | 0.1491703 | 3.357447 | 0.1500711 | 0.2856313 | 1
132 | discharge | 2008-04-26 01:05 | 24 | B0006 | 139 | 1.733788742 | 3293.172 | 3.505853 | -1.907114 | 31.15837 | 1.896773 | 2.496389 | 3.503572 | -2.009623 | 31.17565 | 1.999 | 2.6005 | 0.2446594 | 0.4428348 | 3.630798 | 0.4408045 | 0.609538 | 1
133 | discharge | 2008-04-26 01:05 | 24 | B0005 | 139 | 1.751730487 | 3293.172 | 3.551012 | -1.91513 | 31.41911 | 1.901729 | 2.492619 | 3.537745 | -2.012092 | 31.43905 | 1.9982 | 2.5835 | 0.2216201 | 0.4316515 | 3.537023 | 0.4288571 | 0.5858482 | 1
134 | discharge | 2008-04-26 01:05 | 24 | B0007 | 139 | 1.795831025 | 3293.172 | 3.5567 | -1.978036 | 30.9394 | 1.98864 | 2.612716 | 3.548672 | -1.989328 | 31.02328 | 2 | 2.611 | 0.2475334 | 0.1496412 | 3.432128 | 0.1504956 | 0.2870852 | 1
135 | discharge | 2008-04-26 05:58 | 24 | B0006 | 143 | 1.713325912 | 3275.328 | 3.501038 | -1.895354 | 31.15661 | 1.884758 | 2.476274 | 3.498636 | -2.009959 | 31.23444 | 1.999 | 2.5945 | 0.2438641 | 0.4667445 | 3.674116 | 0.4644968 | 0.6381651 | 1
136 | discharge | 2008-04-26 05:58 | 24 | B0005 | 143 | 1.741849605 | 3275.328 | 3.551318 | -1.914849 | 31.33163 | 1.901172 | 2.489823 | 3.536983 | -2.012448 | 31.34334 | 1.9982 | 2.5825 | 0.2193207 | 0.4329328 | 3.543686 | 0.4300285 | 0.5859173 | 1
137 | discharge | 2008-04-26 05:58 | 24 | B0007 | 143 | 1.78588526 | 3275.328 | 3.558413 | -1.977936 | 30.88486 | 1.988575 | 2.613203 | 3.548488 | -1.989348 | 30.98174 | 2 | 2.6095 | 0.2400672 | 0.1501894 | 3.450053 | 0.1509237 | 0.2813091 | 1
138 | discharge | 2008-04-26 10:58 | 24 | B0006 | 147 | 1.702407781 | 3265.016 | 3.497408 | -1.889271 | 31.20661 | 1.878729 | 2.46363 | 3.4949 | -2.009991 | 31.208 | 1.999 | 2.589 | 0.2449471 | 0.4783957 | 3.725256 | 0.4758916 | 0.6519081 | 1
139 | discharge | 2008-04-26 10:58 | 24 | B0005 | 147 | 1.736091351 | 3265.016 | 3.549003 | -1.914413 | 31.35934 | 1.900899 | 2.486158 | 3.535646 | -2.012298 | 31.43635 | 1.9982 | 2.579 | 0.2214463 | 0.4334053 | 3.586024 | 0.4306101 | 0.5862496 | 1
140 | discharge | 2008-04-26 10:58 | 24 | B0007 | 147 | 1.78032686 | 3265.016 | 3.556137 | -1.978017 | 30.92068 | 1.988542 | 2.611046 | 3.547302 | -1.989354 | 31.02316 | 2 | 2.608 | 0.243882 | 0.1501379 | 3.487821 | 0.1511392 | 0.2844741 | 1
141 | discharge | 2008-04-29 12:16 | 24 | B0005 | 149 | 1.793624015 | 3328.937 | 3.559765 | -1.938881 | 34.31088 | 1.925281 | 2.527725 | 3.54821 | -2.012222 | 34.2895 | 1.9982 | 2.588 | 0.2272275 | 0.3777948 | 3.33598 | 0.3752152 | 0.5214323 | 1
142 | discharge | 2008-04-29 12:16 | 24 | B0007 | 149 | 1.81507569 | 3328.937 | 3.569 | -1.977914 | 33.88058 | 1.988767 | 2.621143 | 3.556957 | -1.98914 | 33.81498 | 2 | 2.615 | 0.2381333 | 0.1488107 | 3.257539 | 0.1496576 | 0.2798823 | 1
143 | discharge | 2008-04-29 12:16 | 24 | B0006 | 149 | 1.823719462 | 3328.937 | 3.538887 | -1.981936 | 33.61169 | 1.971117 | 2.61032 | 3.528245 | -2.01007 | 33.6661 | 1.9992 | 2.622 | 0.2313119 | 0.2367843 | 3.158836 | 0.235498 | 0.3601311 | 1
144 | discharge | 2008-04-29 17:05 | 24 | B0005 | 153 | 1.783189022 | 3329.266 | 3.562345 | -1.92751 | 33.43586 | 1.914038 | 2.504596 | 3.547612 | -2.01221 | 33.41298 | 1.9982 | 2.578 | 0.2222739 | 0.4046355 | 3.380561 | 0.4018607 | 0.5510923 | 1
145 | discharge | 2008-04-29 17:05 | 24 | B0006 | 153 | 1.808128405 | 3329.266 | 3.532743 | -1.965328 | 32.8563 | 1.954229 | 2.586708 | 3.524432 | -2.010429 | 32.83648 | 1.9992 | 2.6175 | 0.2421422 | 0.2980452 | 3.30608 | 0.2966063 | 0.4345662 | 1
146 | discharge | 2008-04-29 17:05 | 24 | B0007 | 153 | 1.815702515 | 3329.266 | 3.571059 | -1.978162 | 33.03834 | 1.988767 | 2.625778 | 3.557759 | -1.989326 | 33.04232 | 2 | 2.619 | 0.2381938 | 0.148792 | 3.351569 | 0.1496576 | 0.2798217 | 1
147 | discharge | 2008-04-29 22:00 | 24 | B0005 | 157 | 1.767364208 | 3301.579 | 3.558337 | -1.926719 | 32.66698 | 1.913289 | 2.503125 | 3.543582 | -2.012046 | 32.63465 | 1.9982 | 2.58 | 0.221477 | 0.4061642 | 3.415552 | 0.4034954 | 0.5531124 | 1
148 | discharge | 2008-04-29 22:00 | 24 | B0006 | 157 | 1.775761095 | 3301.579 | 3.521215 | -1.947064 | 32.21098 | 1.936715 | 2.557377 | 3.516045 | -2.009629 | 32.23957 | 1.999 | 2.61 | 0.2455535 | 0.3494491 | 3.405417 | 0.3477141 | 0.4961432 | 1
149 | discharge | 2008-04-29 22:00 | 24 | B0007 | 157 | 1.800243218 | 3301.579 | 3.566692 | -1.977955 | 32.27329 | 1.988672 | 2.622847 | 3.553737 | -1.989153 | 32.2699 | 2 | 2.616 | 0.2379425 | 0.1494439 | 3.380454 | 0.1502829 | 0.2794151 | 1
150 | discharge | 2008-04-30 02:44 | 24 | B0006 | 161 | 1.744740984 | 3283.563 | 3.509311 | -1.924163 | 31.96509 | 1.913577 | 2.519803 | 3.507878 | -2.009947 | 31.97795 | 1.999 | 2.602 | 0.2489938 | 0.4067689 | 3.525196 | 0.4047616 | 0.5652222 | 1
151 | discharge | 2008-04-30 02:44 | 24 | B0005 | 161 | 1.757017785 | 3283.563 | 3.554013 | -1.926131 | 32.28423 | 1.912787 | 2.497017 | 3.54102 | -2.012053 | 32.27741 | 1.9982 | 2.574 | 0.2247375 | 0.4074243 | 3.482261 | 0.4045859 | 0.5539899 | 1
152 | discharge | 2008-04-30 02:44 | 24 | B0007 | 161 | 1.790447621 | 3283.563 | 3.563327 | -1.977991 | 31.93792 | 1.988607 | 2.620234 | 3.551846 | -1.989385 | 31.96647 | 2 | 2.616 | 0.241399 | 0.1498272 | 3.448352 | 0.1507168 | 0.2825566 | 1
153 | discharge | 2008-04-30 07:42 | 24 | B0006 | 165 | 1.729207034 | 3275.125 | 3.507161 | -1.912447 | 31.7448 | 1.901885 | 2.502923 | 3.502773 | -2.0098 | 31.70531 | 1.999 | 2.5975 | 0.2428058 | 0.4323934 | 3.58087 | 0.4301899 | 0.5954504 | 1
154 | discharge | 2008-04-30 07:42 | 24 | B0005 | 165 | 1.746870618 | 3275.125 | 3.552376 | -1.920235 | 32.00739 | 1.906788 | 2.487409 | 3.538434 | -2.01214 | 32.01826 | 1.998 | 2.5705 | 0.2223636 | 0.4207814 | 3.516491 | 0.4177887 | 0.5696541 | 1
155 | discharge | 2008-04-30 07:42 | 24 | B0007 | 165 | 1.780343032 | 3275.125 | 3.559015 | -1.972189 | 31.68869 | 1.982862 | 2.611126 | 3.548977 | -1.989191 | 31.73935 | 2 | 2.613 | 0.2431187 | 0.1834778 | 3.501387 | 0.1845835 | 0.3143131 | 1
156 | discharge | 2008-04-30 12:29 | 24 | B0006 | 169 | 1.708108655 | 3265.656 | 3.500929 | -1.895021 | 31.87656 | 1.884465 | 2.473579 | 3.497385 | -2.010035 | 31.85001 | 1.999 | 2.591 | 0.24341 | 0.467389 | 3.661132 | 0.4651367 | 0.6378662 | 1
157 | discharge | 2008-04-30 12:29 | 24 | B0005 | 169 | 1.741717251 | 3265.656 | 3.549619 | -1.920101 | 32.06387 | 1.906585 | 2.478395 | 3.537464 | -2.012251 | 32.05829 | 1.9982 | 2.564 | 0.2265474 | 0.4212115 | 3.570742 | 0.4183781 | 0.5692438 | 1
158 | discharge | 2008-04-30 12:29 | 24 | B0007 | 169 | 1.77532877 | 3265.656 | 3.556695 | -1.972325 | 31.77912 | 1.982813 | 2.606476 | 3.548457 | -1.989372 | 31.81934 | 2 | 2.61 | 0.2491532 | 0.1836831 | 3.560639 | 0.18484 | 0.3187878 | 1
159 | discharge | 2008-04-30 17:20 | 24 | B0006 | 173 | 1.697595424 | 3266.093 | 3.497302 | -1.883708 | 32.24289 | 1.873036 | 2.455966 | 3.494129 | -2.01035 | 32.2635 | 1.999 | 2.586 | 0.2457284 | 0.4888913 | 3.678163 | 0.4863589 | 0.6643259 | 1
160 | discharge | 2008-04-30 17:20 | 24 | B0005 | 173 | 1.736422506 | 3266.093 | 3.549381 | -1.914428 | 32.43755 | 1.900889 | 2.472825 | 3.53732 | -2.012145 | 32.45589 | 1.9982 | 2.567 | 0.2267697 | 0.4334805 | 3.607443 | 0.430616 | 0.5857273 | 1
161 | discharge | 2008-04-30 17:20 | 24 | B0007 | 173 | 1.770262973 | 3266.093 | 3.555014 | -1.966838 | 32.13387 | 1.977084 | 2.598648 | 3.548508 | -1.989492 | 32.1572 | 2 | 2.609 | 0.2516856 | 0.2118304 | 3.588872 | 0.2131262 | 0.3478642 | 1
162 | discharge | 2008-04-30 22:15 | 24 | B0006 | 177 | 1.682063452 | 3257.594 | 3.492904 | -1.871665 | 32.07306 | 1.861174 | 2.437537 | 3.488488 | -2.01003 | 32.05809 | 1.999 | 2.5825 | 0.2442305 | 0.5096557 | 3.688748 | 0.5070995 | 0.6899902 | 1
163 | discharge | 2008-04-30 22:15 | 24 | B0005 | 177 | 1.726321724 | 3257.594 | 3.547212 | -1.908341 | 32.1681 | 1.894836 | 2.468647 | 3.534682 | -2.012225 | 32.211 | 1.9982 | 2.562 | 0.2259297 | 0.446066 | 3.568183 | 0.4430144 | 0.6028482 | 1
164 | discharge | 2008-04-30 22:15 | 24 | B0007 | 177 | 1.760081062 | 3257.594 | 3.552637 | -1.96093 | 31.88943 | 1.971273 | 2.592371 | 3.545811 | -1.989557 | 31.92892 | 2 | 2.609 | 0.2487975 | 0.2369503 | 3.556745 | 0.2382744 | 0.3724478 | 1
165 | discharge | 2008-05-01 03:16 | 24 | B0006 | 181 | 1.671476832 | 3248.593 | 3.488659 | -1.865481 | 32.03014 | 1.855015 | 2.426706 | 3.484037 | -2.009948 | 32.01865 | 1.999 | 2.579 | 0.2452511 | 0.519891 | 3.753298 | 0.5174431 | 0.7028348 | 1
166 | discharge | 2008-05-01 03:16 | 24 | B0005 | 181 | 1.715806539 | 3248.593 | 3.546705 | -1.902207 | 32.05753 | 1.888776 | 2.455859 | 3.532694 | -2.012311 | 32.04709 | 1.9982 | 2.566 | 0.2229309 | 0.4581844 | 3.585553 | 0.4550846 | 0.6157377 | 1
167 | discharge | 2008-05-01 03:16 | 24 | B0007 | 181 | 1.749647594 | 3248.593 | 3.547186 | -1.960759 | 31.81736 | 1.97119 | 2.587579 | 3.544004 | -1.98937 | 31.84011 | 2 | 2.608 | 0.259509 | 0.2372448 | 3.615587 | 0.2386182 | 0.3789033 | 1
168 | discharge | 2008-05-01 08:16 | 24 | B0006 | 185 | 1.660759139 | 3238.766 | 3.482293 | -1.85929 | 31.98494 | 1.848805 | 2.411561 | 3.479407 | -2.010116 | 32.00249 | 1.999 | 2.5725 | 0.24931 | 0.5300532 | 3.80855 | 0.5275671 | 0.7146807 | 1
169 | discharge | 2008-05-01 08:16 | 24 | B0005 | 185 | 1.710533351 | 3238.766 | 3.54463 | -1.902048 | 31.97592 | 1.888461 | 2.45376 | 3.531387 | -2.012293 | 31.98725 | 1.9982 | 2.557 | 0.2247359 | 0.4589131 | 3.618946 | 0.4557082 | 0.6169666 | 1
170 | discharge | 2008-05-01 08:16 | 24 | B0007 | 185 | 1.749650075 | 3238.766 | 3.546815 | -1.960744 | 31.72316 | 1.971106 | 2.585832 | 3.543208 | -1.989509 | 31.74537 | 2 | 2.605 | 0.2570426 | 0.2375981 | 3.646348 | 0.2389588 | 0.377604 | 1
171 | discharge | 2008-05-01 13:14 | 24 | B0006 | 189 | 1.651121015 | 3240.14 | 3.477576 | -1.848156 | 32.23677 | 1.837337 | 2.391009 | 3.475445 | -2.010537 | 32.23615 | 1.999 | 2.565 | 0.2518559 | 0.548414 | 3.89206 | 0.545786 | 0.7367254 | 1
172 | discharge | 2008-05-01 13:14 | 24 | B0005 | 189 | 1.7060145 | 3240.14 | 3.543629 | -1.896491 | 32.21689 | 1.882736 | 2.447512 | 3.530686 | -2.012698 | 32.19961 | 1.9982 | 2.556 | 0.2254887 | 0.4701919 | 3.686252 | 0.4668343 | 0.6304588 | 1
173 | discharge | 2008-05-01 13:14 | 24 | B0007 | 189 | 1.745028739 | 3240.14 | 3.544785 | -1.955096 | 31.95715 | 1.965328 | 2.575133 | 3.542213 | -1.989638 | 31.98854 | 2 | 2.6015 | 0.2594143 | 0.2599397 | 3.727034 | 0.2613769 | 0.4026468 | 1
174 | discharge | 2008-05-01 18:11 | 24 | B0006 | 193 | 1.640134926 | 3230.109 | 3.478744 | -1.841574 | 32.56097 | 1.831059 | 2.384574 | 3.473693 | -2.010107 | 32.61745 | 1.999 | 2.566 | 0.2477976 | 0.5580137 | 3.790054 | 0.5553107 | 0.7483271 | 1
175 | discharge | 2008-05-01 18:11 | 24 | B0005 | 193 | 1.700311027 | 3230.109 | 3.544495 | -1.895971 | 32.55633 | 1.882403 | 2.447562 | 3.530928 | -2.012402 | 32.57735 | 1.9982 | 2.562 | 0.2253556 | 0.4707047 | 3.592845 | 0.467471 | 0.6313952 | 1
176 | discharge | 2008-05-01 18:11 | 24 | B0007 | 193 | 1.739645746 | 3230.109 | 3.546522 | -1.955059 | 32.29918 | 1.965228 | 2.576829 | 3.542908 | -1.989607 | 32.32785 | 2 | 2.603 | 0.2563685 | 0.2601527 | 3.636936 | 0.2617498 | 0.4012018 | 1
177 | discharge | 2008-05-01 23:10 | 24 | B0006 | 197 | 1.629199942 | 3229.781 | 3.474015 | -1.829753 | 32.48985 | 1.819435 | 2.367357 | 3.468391 | -2.010014 | 32.51878 | 1.999 | 2.562 | 0.2481747 | 0.5752351 | 3.841334 | 0.5723128 | 0.7698093 | 1
178 | discharge | 2008-05-01 23:10 | 24 | B0005 | 197 | 1.69457986 | 3229.781 | 3.54092 | -1.889965 | 32.40048 | 1.876598 | 2.440287 | 3.528503 | -2.012318 | 32.4018 | 1.9982 | 2.562 | 0.2279232 | 0.4816238 | 3.631411 | 0.4782872 | 0.645525 | 1
179 | discharge | 2008-05-01 23:10 | 24 | B0007 | 197 | 1.728564228 | 3229.781 | 3.540833 | -1.949155 | 32.12884 | 1.959432 | 2.565945 | 3.540302 | -1.989421 | 32.14809 | 2 | 2.601 | 0.2641813 | 0.280331 | 3.651507 | 0.2823089 | 0.4276881 | 1
180 | discharge | 2008-05-02 03:54 | 24 | B0006 | 201 | 1.60884963 | 3212.469 | 3.471839 | -1.817086 | 32.42612 | 1.806724 | 2.347222 | 3.463103 | -2.009903 | 32.4762 | 1.999 | 2.556 | 0.2426141 | 0.5930028 | 3.876669 | 0.5901276 | 0.7899718 | 1
181 | discharge | 2008-05-02 03:54 | 24 | B0005 | 201 | 1.684902909 | 3212.469 | 3.541196 | -1.88937 | 32.29372 | 1.875886 | 2.437776 | 3.527673 | -2.012123 | 32.29545 | 1.9982 | 2.558 | 0.2257194 | 0.4829577 | 3.642813 | 0.4795753 | 0.6469486 | 1
182 | discharge | 2008-05-02 03:54 | 24 | B0007 | 201 | 1.723900325 | 3212.469 | 3.542993 | -1.948523 | 32.02113 | 1.959195 | 2.567662 | 3.539786 | -1.989208 | 32.02365 | 2 | 2.601 | 0.2547075 | 0.2814336 | 3.676566 | 0.283116 | 0.4240723 | 1
183 | discharge | 2008-05-02 08:45 | 24 | B0006 | 205 | 1.60352449 | 3213.219 | 3.46318 | -1.811156 | 32.29984 | 1.800879 | 2.332834 | 3.456994 | -2.010044 | 32.35479 | 1.999 | 2.549 | 0.250784 | 0.6010105 | 3.933515 | 0.5980297 | 0.7997936 | 1
184 | discharge | 2008-05-02 08:45 | 24 | B0005 | 205 | 1.674474159 | 3213.219 | 3.540671 | -1.877688 | 32.13607 | 1.864216 | 2.416962 | 3.524849 | -2.012358 | 32.087 | 1.9982 | 2.552 | 0.2223277 | 0.5036968 | 3.660159 | 0.5003329 | 0.6703442 | 1
185 | discharge | 2008-05-02 08:45 | 24 | B0007 | 205 | 1.713978878 | 3213.219 | 3.536081 | -1.943123 | 31.85905 | 1.953366 | 2.553493 | 3.537081 | -1.989451 | 31.83128 | 2 | 2.596 | 0.2652812 | 0.3003333 | 3.72883 | 0.3022125 | 0.4502702 | 1
186 | discharge | 2008-05-02 13:43 | 24 | B0006 | 209 | 1.598971214 | 3203.578 | 3.463469 | -1.811306 | 32.61076 | 1.800422 | 2.330254 | 3.455886 | -2.010463 | 32.66603 | 1.999 | 2.5465 | 0.2491561 | 0.6017501 | 4.019625 | 0.5988404 | 0.7997992 | 1
187 | discharge | 2008-05-02 13:43 | 24 | B0005 | 209 | 1.674569248 | 3203.578 | 3.537605 | -1.883107 | 32.38269 | 1.869704 | 2.425585 | 3.524894 | -2.012374 | 32.37778 | 1.9982 | 2.5565 | 0.2278035 | 0.4943331 | 3.744143 | 0.490782 | 0.65896 | 1
188 | discharge | 2008-05-02 13:43 | 24 | B0007 | 209 | 1.7139702 | 3203.578 | 3.539244 | -1.943008 | 32.161 | 1.95323 | 2.554591 | 3.537774 | -1.989437 | 32.16381 | 2 | 2.595 | 0.2573439 | 0.3007553 | 3.797978 | 0.3026447 | 0.4467125 | 1
189 | discharge | 2008-05-02 19:08 | 24 | B0006 | 213 | 1.587627312 | 3195.125 | 3.460218 | -1.803802 | 32.25699 | 1.793882 | 2.320041 | 3.450325 | -2.009658 | 32.2489 | 1.999 | 2.543 | 0.2490867 | 0.6101521 | 3.703721 | 0.6073593 | 0.8104141 | 1
190 | discharge | 2008-05-02 19:08 | 24 | B0005 | 213 | 1.663716376 | 3195.125 | 3.538422 | -1.87636 | 32.309 | 1.863443 | 2.416012 | 3.522909 | -2.011932 | 32.20611 | 1.9982 | 2.55 | 0.2247862 | 0.505246 | 3.578853 | 0.5017116 | 0.6733616 | 1
191 | discharge | 2008-05-02 19:08 | 24 | B0007 | 213 | 1.703652117 | 3195.125 | 3.534824 | -1.942517 | 32.10276 | 1.953092 | 2.551698 | 3.535913 | -1.98911 | 32.01576 | 2 | 2.595 | 0.266595 | 0.3014164 | 3.609129 | 0.3030826 | 0.4515751 | 1
192 | discharge | 2008-05-02 23:24 | 24 | B0006 | 215 | 1.582971974 | 3195.313 | 3.462575 | -1.798244 | 32.47193 | 1.788002 | 2.317692 | 3.451017 | -2.009928 | 32.57965 | 1.999 | 2.547 | 0.2469758 | 0.6179768 | 3.793472 | 0.614967 | 0.8209046 | 1
193 | discharge | 2008-05-02 23:24 | 24 | B0005 | 215 | 1.659013869 | 3195.313 | 3.539286 | -1.870955 | 32.56637 | 1.857571 | 2.412804 | 3.523303 | -2.012368 | 32.57512 | 1.9982 | 2.558 | 0.2240505 | 0.5151557 | 3.70415 | 0.5116925 | 0.6859181 | 1
194 | discharge | 2008-05-02 23:24 | 24 | B0007 | 215 | 1.704013747 | 3195.313 | 3.536648 | -1.937019 | 32.33881 | 1.94723 | 2.550475 | 3.536513 | -1.989519 | 32.3203 | 2 | 2.6 | 0.2620403 | 0.3190763 | 3.779013 | 0.3209766 | 0.4704865 | 1
195 | discharge | 2008-05-03 04:13 | 24 | B0006 | 219 | 1.567137637 | 3186.297 | 3.453708 | -1.785796 | 32.40219 | 1.775619 | 2.291209 | 3.442505 | -2.009911 | 32.49511 | 1.999 | 2.5365 | 0.248853 | 0.6334342 | 3.852046 | 0.6305553 | 0.8375922 | 1
196 | discharge | 2008-05-03 04:13 | 24 | B0005 | 219 | 1.653854057 | 3186.297 | 3.53369 | -1.87056 | 32.46543 | 1.857155 | 2.401259 | 3.520595 | -2.012331 | 32.46115 | 1.9982 | 2.5465 | 0.2287521 | 0.5157547 | 3.768708 | 0.5123936 | 0.6854281 | 1
197 | discharge | 2008-05-03 04:13 | 24 | B0007 | 219 | 1.693571616 | 3186.297 | 3.535206 | -1.931019 | 32.21373 | 1.941194 | 2.539362 | 3.534078 | -1.989346 | 32.20094 | 2 | 2.595 | 0.2558244 | 0.3363261 | 3.812085 | 0.338312 | 0.4875618 | 1
198 | discharge | 2008-05-03 09:10 | 24 | B0006 | 223 | 1.561344614 | 3176.438 | 3.451404 | -1.785075 | 32.30987 | 1.774963 | 2.285702 | 3.438872 | -2.009906 | 32.41176 | 1.999 | 2.531 | 0.2492159 | 0.6343837 | 3.887832 | 0.6313714 | 0.8373313 | 1
199 | discharge | 2008-05-03 09:10 | 24 | B0005 | 223 | 1.642653782 | 3176.438 | 3.534368 | -1.864005 | 32.34706 | 1.850848 | 2.390195 | 3.518494 | -2.012169 | 32.36535 | 1.9982 | 2.541 | 0.2243424 | 0.5263136 | 3.77421 | 0.5228382 | 0.6966798 | 1
200 | discharge | 2008-05-03 09:10 | 24 | B0007 | 223 | 1.687657736 | 3176.438 | 3.532985 | -1.930474 | 32.0995 | 1.941021 | 2.536268 | 3.532684 | -1.989036 | 32.0732 | 2 | 2.592 | 0.2574479 | 0.3366013 | 3.842473 | 0.3387969 | 0.4883894 | 1
201 | discharge | 2008-05-03 14:05 | 24 | B0006 | 227 | 1.551171189 | 3167.593 | 3.450781 | -1.778592 | 32.35441 | 1.768414 | 2.275036 | 3.439785 | -2.010104 | 32.48317 | 1.999 | 2.527 | 0.2456767 | 0.6423674 | 3.909487 | 0.6393856 | 0.8459015 | 1
202 | discharge | 2008-05-03 14:05 | 24 | B0005 | 227 | 1.637857843 | 3167.593 | 3.531294 | -1.863693 | 32.37154 | 1.850441 | 2.386429 | 3.517213 | -2.012338 | 32.36704 | 1.9982 | 2.5375 | 0.2274287 | 0.5270878 | 3.80401 | 0.5235529 | 0.697288 | 1
203 | discharge | 2008-05-03 14:05 | 24 | B0007 | 227 | 1.683074436 | 3167.593 | 3.532159 | -1.930551 | 32.11305 | 1.940846 | 2.53392 | 3.531882 | -1.989281 | 32.09636 | 2 | 2.5905 | 0.2578149 | 0.3372949 | 3.859166 | 0.3392873 | 0.4888661 | 1
204 | discharge | 2008-05-03 18:58 | 24 | B0006 | 231 | 1.540674161 | 3167.719 | 3.446106 | -1.772787 | 32.47314 | 1.762507 | 2.264876 | 3.436242 | -2.010173 | 32.60782 | 1.999 | 2.524 | 0.2496219 | 0.6495581 | 3.936852 | 0.6464513 | 0.8546731 | 1
205 | discharge | 2008-05-03 18:58 | 24 | B0005 | 231 | 1.632735041 | 3167.719 | 3.530913 | -1.85782 | 32.45549 | 1.84453 | 2.379033 | 3.515843 | -2.012361 | 32.45496 | 1.9982 | 2.5355 | 0.2270813 | 0.5368189 | 3.812412 | 0.5330748 | 0.7092084 | 1
206 | discharge | 2008-05-03 18:58 | 24 | B0007 | 231 | 1.677927014 | 3167.719 | 3.530838 | -1.92472 | 32.20372 | 1.93493 | 2.528145 | 3.530647 | -1.989247 | 32.17918 | 2 | 2.5915 | 0.2577329 | 0.3531878 | 3.882404 | 0.3553044 | 0.5080855 | 1
207 | discharge | 2008-05-03 23:42 | 24 | B0006 | 235 | 1.525313874 | 3159.078 | 3.441815 | -1.760181 | 32.52335 | 1.749932 | 2.244297 | 3.435654 | -2.01014 | 32.68215 | 1.999 | 2.518 | 0.2491351 | 0.6641427 | 3.944118 | 0.6610292 | 0.8711582 | 1
208 | discharge | 2008-05-03 23:42 | 24 | B0005 | 235 | 1.627752892 | 3159.078 | 3.528723 | -1.857216 | 32.50017 | 1.844069 | 2.375231 | 3.514847 | -2.012228 | 32.49017 | 1.9982 | 2.536 | 0.2296113 | 0.5374002 | 3.827706 | 0.5337934 | 0.7099126 | 1
209 | discharge | 2008-05-03 23:42 | 24 | B0007 | 235 | 1.673206028 | 3159.078 | 3.529696 | -1.924574 | 32.23341 | 1.934737 | 2.527941 | 3.530234 | -1.989404 | 32.204 | 2 | 2.592 | 0.2594184 | 0.3535935 | 3.886744 | 0.3558149 | 0.5094399 | 1
210 | discharge | 2008-05-04 04:42 | 24 | B0006 | 239 | 1.530157032 | 3148.829 | 3.445008 | -1.765303 | 32.51826 | 1.75514 | 2.251518 | 3.438095 | -2.010031 | 32.67553 | 1.999 | 2.517 | 0.2451565 | 0.6581648 | 3.960754 | 0.6550558 | 0.86329 | 1
211 | discharge | 2008-05-04 04:42 | 24 | B0005 | 239 | 1.622125486 | 3148.829 | 3.526255 | -1.856834 | 32.501 | 1.843605 | 2.372946 | 3.513174 | -2.012353 | 32.48396 | 1.9982 | 2.535 | 0.2310766 | 0.538316 | 3.855321 | 0.534517 | 0.7104149 | 1
212 | discharge | 2008-05-04 04:42 | 24 | B0007 | 239 | 1.667436721 | 3148.829 | 3.528182 | -1.924379 | 32.21217 | 1.934543 | 2.524908 | 3.528925 | -1.989416 | 32.18488 | 2 | 2.5895 | 0.2594131 | 0.3542251 | 3.902923 | 0.3563277 | 0.5096207 | 1
213 | discharge | 2008-05-04 09:40 | 24 | B0006 | 243 | 1.524656683 | 3149.094 | 3.441165 | -1.759349 | 32.54371 | 1.749176 | 2.241557 | 3.435754 | -2.010156 | 32.71817 | 1.999 | 2.5135 | 0.2478705 | 0.6651497 | 3.982923 | 0.6618653 | 0.8716826 | 1
214 | discharge | 2008-05-04 09:40 | 24 | B0005 | 243 | 1.61132566 | 3149.094 | 3.528684 | -1.844889 | 32.47289 | 1.831696 | 2.357946 | 3.511337 | -2.012367 | 32.48262 | 1.9982 | 2.5325 | 0.2251058 | 0.5567437 | 3.83736 | 0.5529004 | 0.7324036 | 1
215 | discharge | 2008-05-04 09:40 | 24 | B0007 | 243 | 1.662266263 | 3149.094 | 3.526573 | -1.918403 | 32.21746 | 1.928592 | 2.517339 | 3.527508 | -1.989219 | 32.16682 | 2 | 2.589 | 0.2593374 | 0.3694011 | 3.924722 | 0.3715989 | 0.5278725 | 1
216 | discharge | 2008-05-04 14:38 | 24 | B0006 | 247 | 1.514549299 | 3140.547 | 3.443621 | -1.752617 | 32.56222 | 1.742481 | 2.232925 | 3.439506 | -2.010186 | 32.78739 | 1.999 | 2.511 | 0.2409625 | 0.6726677 | 3.981882 | 0.6694148 | 0.8798642 | 1
217 | discharge | 2008-05-04 14:38 | 24 | B0005 | 247 | 1.60656314 | 3140.547 | 3.525557 | -1.844418 | 32.5048 | 1.831208 | 2.355857 | 3.509678 | -2.012342 | 32.50318 | 1.9982 | 2.532 | 0.2281397 | 0.5575504 | 3.869885 | 0.5536569 | 0.7338796 | 1
218 | discharge | 2008-05-04 14:38 | 24 | B0007 | 247 | 1.657424307 | 3140.547 | 3.524502 | -1.918166 | 32.2341 | 1.92838 | 2.514916 | 3.526405 | -1.989303 | 32.18969 | 2 | 2.588 | 0.2621841 | 0.3698539 | 3.948418 | 0.3721311 | 0.5292982 | 1
219 | discharge | 2008-05-04 19:37 | 24 | B0006 | 251 | 1.509391505 | 3131.625 | 3.439943 | -1.751695 | 32.58978 | 1.741693 | 2.228731 | 3.436583 | -2.009979 | 32.82 | 1.999 | 2.507 | 0.2435348 | 0.6736466 | 4.006901 | 0.6702675 | 0.8803493 | 1
220 | discharge | 2008-05-04 19:37 | 24 | B0005 | 251 | 1.601514223 | 3131.625 | 3.522681 | -1.843879 | 32.51218 | 1.830678 | 2.355111 | 3.508255 | -2.012174 | 32.50106 | 1.9982 | 2.531 | 0.2308517 | 0.5582582 | 3.89162 | 0.5543943 | 0.7354903 | 1
221 | discharge | 2008-05-04 19:37 | 24 | B0007 | 251 | 1.652538685 | 3131.625 | 3.522855 | -1.918099 | 32.22834 | 1.928165 | 2.512027 | 3.525511 | -1.989438 | 32.18724 | 2 | 2.5855 | 0.2637441 | 0.3702759 | 3.957543 | 0.3726718 | 0.5301858 | 1
222 | discharge | 2008-05-05 00:36 | 24 | B0006 | 255 | 1.503997433 | 3121.907 | 3.436027 | -1.751043 | 32.5709 | 1.740909 | 2.224417 | 3.434064 | -2.01007 | 32.7812 | 1.999 | 2.504 | 0.2459685 | 0.6743881 | 4.032721 | 0.6711297 | 0.8807118 | 1
223 | discharge | 2008-05-05 00:36 | 24 | B0005 | 255 | 1.590369231 | 3121.907 | 3.524673 | -1.837113 | 32.45693 | 1.824174 | 2.347865 | 3.509636 | -2.012208 | 32.47789 | 1.9982 | 2.532 | 0.2258856 | 0.5679295 | 3.876603 | 0.5640687 | 0.7469429 | 1
224 | discharge | 2008-05-05 00:36 | 24 | B0007 | 255 | 1.647217463 | 3121.907 | 3.522283 | -1.917952 | 32.18331 | 1.92795 | 2.512652 | 3.52454 | -1.989468 | 32.14224 | 2 | 2.586 | 0.2626111 | 0.3709985 | 3.960534 | 0.3732086 | 0.530443 | 1
225 | discharge | 2008-05-05 05:28 | 24 | B0006 | 259 | 1.493520192 | 3122.125 | 3.436309 | -1.738875 | 32.53785 | 1.728888 | 2.206985 | 3.436072 | -2.009936 | 32.78435 | 1.999 | 2.499 | 0.2419347 | 0.6875099 | 4.02688 | 0.6841817 | 0.8953986 | 1
226 | discharge | 2008-05-05 05:28 | 24 | B0005 | 259 | 1.585788997 | 3122.125 | 3.521316 | -1.831596 | 32.44706 | 1.81816 | 2.337637 | 3.507553 | -2.012616 | 32.46425 | 1.9982 | 2.53 | 0.2287263 | 0.5767088 | 3.90855 | 0.5727608 | 0.7575842 | 1
227 | discharge | 2008-05-05 05:28 | 24 | B0007 | 259 | 1.636413681 | 3122.125 | 3.518992 | -1.911654 | 32.172 | 1.921945 | 2.502556 | 3.522755 | -1.989254 | 32.11422 | 2 | 2.585 | 0.2661988 | 0.3855926 | 3.995274 | 0.3878453 | 0.5488444 | 1
228 | discharge | 2008-05-05 11:42 | 24 | B0006 | 263 | 1.487632302 | 3121.672 | 3.43047 | -1.738623 | 32.65645 | 1.728922 | 2.201559 | 3.433323 | -2.009597 | 32.898 | 1.999 | 2.494 | 0.2476575 | 0.6874126 | 4.109396 | 0.6841968 | 0.8945595 | 1
229 | discharge | 2008-05-05 11:42 | 24 | B0005 | 263 | 1.584943071 | 3121.672 | 3.518034 | -1.83112 | 32.3289 | 1.818189 | 2.343204 | 3.506004 | -2.012107 | 32.33892 | 1.9982 | 2.538 | 0.2315266 | 0.57674 | 3.855212 | 0.5727739 | 0.7601305 | 1
230 | discharge | 2008-05-05 11:42 | 24 | B0007 | 263 | 1.636255431 | 3121.672 | 3.517784 | -1.911587 | 32.03316 | 1.921945 | 2.487486 | 3.520995 | -1.989172 | 31.95848 | 2 | 2.568 | 0.2664025 | 0.3856578 | 3.934233 | 0.3878453 | 0.5460078 | 1
231 | discharge | 2008-05-05 20:40 | 24 | B0006 | 265 | 1.530287621 | 3120.86 | 3.441731 | -1.787076 | 33.18079 | 1.776911 | 2.281808 | 3.434596 | -2.009983 | 33.2848 | 1.999 | 2.522 | 0.251063 | 0.6320452 | 4.104845 | 0.6289561 | 0.8328969 | 1
232 | discharge | 2008-05-05 20:40 | 24 | B0005 | 265 | 1.595526389 | 3120.86 | 3.523684 | -1.84328 | 32.84488 | 1.830189 | 2.362889 | 3.507985 | -2.012337 | 32.85325 | 1.9982 | 2.544 | 0.2295228 | 0.5590383 | 3.798737 | 0.5551673 | 0.7372522 | 1
233 | discharge | 2008-05-05 20:40 | 24 | B0007 | 265 | 1.641119179 | 3120.86 | 3.521223 | -1.917649 | 32.50667 | 1.927949 | 2.510991 | 3.524781 | -1.989133 | 32.4508 | 2 | 2.586 | 0.2678657 | 0.3708855 | 3.868835 | 0.3732117 | 0.5322008 | 1
234 | discharge | 2008-05-06 01:39 | 24 | B0006 | 269 | 1.504076009 | 3103.828 | 3.435543 | -1.761268 | 32.71221 | 1.751318 | 2.23935 | 3.434117 | -2.009766 | 32.89696 | 1.9988 | 2.506 | 0.2442142 | 0.6625185 | 4.180447 | 0.6592635 | 0.8661729 | 1
235 | discharge | 2008-05-06 01:39 | 24 | B0005 | 269 | 1.574730175 | 3103.828 | 3.519147 | -1.829799 | 32.31732 | 1.817033 | 2.333544 | 3.50552 | -2.011925 | 32.32983 | 1.998 | 2.528 | 0.2275437 | 0.5781335 | 3.869971 | 0.5743113 | 0.7582832 | 1
236 | discharge | 2008-05-06 01:39 | 24 | B0007 | 269 | 1.631570079 | 3103.828 | 3.517223 | -1.911134 | 31.96104 | 1.921473 | 2.497937 | 3.519987 | -1.989127 | 31.89985 | 2 | 2.579 | 0.2629155 | 0.3865707 | 3.913477 | 0.3889711 | 0.5483962 | 1
237 | discharge | 2008-05-06 06:37 | 24 | B0006 | 273 | 1.488759361 | 3095.094 | 3.427234 | -1.754553 | 32.54394 | 1.744539 | 2.222924 | 3.428428 | -2.009886 | 32.70337 | 1.9988 | 2.497 | 0.2491054 | 0.6702556 | 4.300358 | 0.6669744 | 0.874094 | 1
238 | discharge | 2008-05-06 06:37 | 24 | B0005 | 273 | 1.564901995 | 3095.094 | 3.516234 | -1.823675 | 32.06376 | 1.810447 | 2.318661 | 3.505007 | -2.012493 | 32.09093 | 1.998 | 2.5165 | 0.2276776 | 0.587766 | 3.949788 | 0.5836395 | 0.7684788 | 1
239 | discharge | 2008-05-06 06:37 | 24 | B0007 | 273 | 1.621213283 | 3095.094 | 3.512501 | -1.910856 | 31.79808 | 1.921235 | 2.494403 | 3.517764 | -1.989073 | 31.76487 | 2 | 2.5785 | 0.268827 | 0.3870444 | 4.045518 | 0.3895376 | 0.5508882 | 1
240 | discharge | 2008-05-06 11:25 | 24 | B0006 | 277 | 1.478277929 | 3095.781 | 3.430754 | -1.736425 | 32.66554 | 1.726466 | 2.198255 | 3.432318 | -2.009955 | 32.94207 | 1.999 | 2.491 | 0.2401829 | 0.6902996 | 4.28604 | 0.6868116 | 0.8962335 | 1
241 | discharge | 2008-05-06 11:25 | 24 | B0005 | 277 | 1.559765947 | 3095.781 | 3.514773 | -1.817672 | 32.21998 | 1.804479 | 2.311333 | 3.505001 | -2.01257 | 32.25255 | 1.9982 | 2.521 | 0.2288191 | 0.5961114 | 3.985929 | 0.5919973 | 0.7787185 | 1
242 | discharge | 2008-05-06 11:25 | 24 | B0007 | 277 | 1.616427321 | 3095.781 | 3.512961 | -1.904976 | 31.95803 | 1.915177 | 2.48683 | 3.517198 | -1.989281 | 31.87863 | 2 | 2.577 | 0.2659023 | 0.4011255 | 4.106301 | 0.4036011 | 0.5666129 | 1
243 | discharge | 2008-05-06 16:24 | 24 | B0006 | 281 | 1.478459982 | 3094.328 | 3.43088 | -1.737169 | 33.16092 | 1.72657 | 2.19563 | 3.432258 | -2.01067 | 33.4217 | 1.999 | 2.487 | 0.2416248 | 0.6901939 | 4.294481 | 0.6868407 | 0.8955214 | 1
244 | discharge | 2008-05-06 16:24 | 24 | B0005 | 281 | 1.559481567 | 3094.328 | 3.513299 | -1.817924 | 32.71202 | 1.804507 | 2.310133 | 3.502716 | -2.012758 | 32.72388 | 1.9982 | 2.52 | 0.2317731 | 0.5961445 | 4.003671 | 0.5919861 | 0.7782756 | 1
245 | discharge | 2008-05-06 16:24 | 24 | B0007 | 281 | 1.61582351 | 3094.328 | 3.51252 | -1.905107 | 32.41813 | 1.915176 | 2.484703 | 3.517708 | -1.989396 | 32.3107 | 2 | 2.575 | 0.2696532 | 0.4011861 | 4.111047 | 0.403604 | 0.5678181 | 1
246 | discharge | 2008-05-06 21:22 | 24 | B0006 | 285 | 1.473214845 | 3086.531 | 3.431985 | -1.735818 | 33.41445 | 1.725652 | 2.19759 | 3.432865 | -2.010271 | 33.72217 | 1.999 | 2.49 | 0.2407581 | 0.6909643 | 4.249386 | 0.6876982 | 0.8975772 | 1
247 | discharge | 2008-05-06 21:22 | 24 | B0005 | 285 | 1.554689354 | 3086.531 | 3.514485 | -1.817161 | 32.94502 | 1.803897 | 2.312283 | 3.504102 | -2.012623 | 32.9736 | 1.9982 | 2.523 | 0.2309589 | 0.597035 | 3.948217 | 0.5928003 | 0.7806891 | 1
248 | discharge | 2008-05-06 21:22 | 24 | B0007 | 285 | 1.61672418 | 3086.531 | 3.515145 | -1.904908 | 32.64045 | 1.914918 | 2.490036 | 3.51827 | -1.989379 | 32.58368 | 2 | 2.58 | 0.2649959 | 0.4017204 | 4.041423 | 0.4041944 | 0.5675934 | 1
249 | discharge | 2008-05-07 02:17 | 24 | B0006 | 289 | 1.467516494 | 3085.625 | 3.426914 | -1.72973 | 33.35417 | 1.719555 | 2.185526 | 3.429164 | -2.010151 | 33.6514 | 1.999 | 2.484 | 0.2439041 | 0.6975082 | 4.281166 | 0.6940564 | 0.9044896 | 1
250 | discharge | 2008-05-07 02:17 | 24 | B0005 | 289 | 1.548874108 | 3085.625 | 3.510968 | -1.81103 | 32.85755 | 1.797809 | 2.302201 | 3.501742 | -2.012477 | 32.8879 | 1.9982 | 2.522 | 0.2333075 | 0.6051581 | 3.974896 | 0.6009744 | 0.7907119 | 1
251 | discharge | 2008-05-07 02:17 | 24 | B0007 | 289 | 1.610865586 | 3085.625 | 3.513443 | -1.898762 | 32.56399 | 1.908842 | 2.480863 | 3.516627 | -1.989384 | 32.49687 | 2 | 2.577 | 0.2642856 | 0.4151954 | 4.055135 | 0.4177104 | 0.5834178 | 1
252 | discharge | 2008-05-07 07:04 | 24 | B0006 | 293 | 1.451629266 | 3067.203 | 3.422042 | -1.727867 | 33.13635 | 1.717776 | 2.179492 | 3.426418 | -2.010036 | 33.47152 | 1.9988 | 2.48 | 0.2454277 | 0.699191 | 4.279435 | 0.6958232 | 0.9055211 | 1
253 | discharge | 2008-05-07 07:04 | 24 | B0005 | 293 | 1.538236599 | 3067.203 | 3.510936 | -1.809444 | 32.62966 | 1.79651 | 2.30067 | 3.502467 | -2.012211 | 32.67836 | 1.998 | 2.52 | 0.2310866 | 0.6069014 | 3.957103 | 0.6025952 | 0.7924082 | 1
254 | discharge | 2008-05-07 07:04 | 24 | B0007 | 293 | 1.600660337 | 3067.203 | 3.509709 | -1.904338 | 32.28305 | 1.914398 | 2.486306 | 3.515158 | -1.989335 | 32.1958 | 2 | 2.578 | 0.2699889 | 0.4030004 | 4.037144 | 0.4053744 | 0.5705907 | 1
255 | discharge | 2008-05-07 12:02 | 24 | B0006 | 297 | 1.451923772 | 3058.157 | 3.420269 | -1.726907 | 32.92242 | 1.716927 | 2.174626 | 3.425858 | -2.009895 | 33.23268 | 1.9988 | 2.475 | 0.2448983 | 0.7000741 | 4.337905 | 0.6967217 | 0.9051509 | 1
256 | discharge | 2008-05-07 12:02 | 24 | B0005 | 297 | 1.527914258 | 3058.157 | 3.509393 | -1.802654 | 32.37986 | 1.789766 | 2.289479 | 3.502726 | -2.012342 | 32.41735 | 1.998 | 2.517 | 0.2292088 | 0.6156468 | 3.994279 | 0.6114446 | 0.8020692 | 1
257 | discharge | 2008-05-07 12:02 | 24 | B0007 | 297 | 1.595917449 | 3058.157 | 3.504277 | -1.904193 | 32.06065 | 1.914136 | 2.481172 | 3.51245 | -1.989408 | 31.96458 | 2 | 2.5755 | 0.2763629 | 0.4037207 | 4.108898 | 0.4059697 | 0.5731039 | 1
258 | discharge | 2008-05-07 16:59 | 24 | B0006 | 301 | 1.447148469 | 3058.812 | 3.424821 | -1.7212 | 33.20338 | 1.710923 | 2.166021 | 3.429396 | -2.010283 | 33.56598 | 1.999 | 2.471 | 0.2390859 | 0.7063458 | 4.3662 | 0.7030159 | 0.9113344 | 1
259 | discharge | 2008-05-07 16:59 | 24 | B0005 | 301 | 1.528525263 | 3058.812 | 3.506678 | -1.803154 | 32.68216 | 1.789872 | 2.288669 | 3.500363 | -2.012759 | 32.73513 | 1.9982 | 2.517 | 0.2328002 | 0.6157219 | 4.067616 | 0.611455 | 0.8022216 | 1
260 | discharge | 2008-05-07 16:59 | 24 | B0007 | 301 | 1.596217952 | 3058.812 | 3.509208 | -1.898271 | 32.36526 | 1.908002 | 2.475224 | 3.512821 | -1.989579 | 32.28667 | 2 | 2.573 | 0.2644399 | 0.4169785 | 4.160476 | 0.4195444 | 0.5851275 | 1
261 | discharge | 2008-05-07 21:56 | 24 | B0006 | 305 | 1.446853811 | 3058.578 | 3.423499 | -1.721141 | 33.53395 | 1.710898 | 2.167451 | 3.42814 | -2.010234 | 33.87034 | 1.999 | 2.4735 | 0.2419315 | 0.7062879 | 4.351363 | 0.7030178 | 0.9123359 | 1
262 | discharge | 2008-05-07 21:56 | 24 | B0005 | 305 | 1.522647325 | 3058.578 | 3.510989 | -1.796567 | 32.99387 | 1.783729 | 2.28339 | 3.50378 | -2.012252 | 33.05482 | 1.9982 | 2.5175 | 0.228333 | 0.6234851 | 4.014428 | 0.6193381 | 0.8120226 | 1
263 | discharge | 2008-05-07 21:56 | 24 | B0007 | 305 | 1.595806511 | 3058.578 | 3.509506 | -1.897793 | 32.68852 | 1.908002 | 2.476844 | 3.513715 | -1.989107 | 32.58644 | 2 | 2.575 | 0.2669199 | 0.4171326 | 4.135988 | 0.4195444 | 0.5860308 | 1
264 | discharge | 2008-05-08 02:54 | 24 | B0006 | 309 | 1.441674193 | 3049.328 | 3.424742 | -1.720055 | 33.57679 | 1.709993 | 2.16672 | 3.428875 | -2.010108 | 33.92432 | 1.999 | 2.472 | 0.2397737 | 0.7073948 | 4.343621 | 0.7039328 | 0.9134878 | 1
265 | discharge | 2008-05-08 02:54 | 24 | B0005 | 309 | 1.517485994 | 3049.328 | 3.510305 | -1.795977 | 33.0454 | 1.78306 | 2.281246 | 3.503298 | -2.012319 | 33.10538 | 1.9982 | 2.516 | 0.2284605 | 0.624266 | 4.021693 | 0.6201709 | 0.8127737 | 1
266 | discharge | 2008-05-08 02:54 | 24 | B0007 | 309 | 1.590650782 | 3049.328 | 3.505203 | -1.903644 | 32.74773 | 1.913871 | 2.480714 | 3.513351 | -1.989238 | 32.64113 | 2 | 2.575 | 0.2782287 | 0.4043489 | 4.158069 | 0.4065676 | 0.5744018 | 1
267 | discharge | 2008-05-09 12:25 | 24 | B0006 | 312 | 1.593586659 | 3177.219 | 3.450702 | -1.821048 | 33.22409 | 1.810394 | 2.32149 | 3.439713 | -2.010311 | 33.24023 | 1.999 | 2.513 | 0.2502375 | 0.5878724 | 4.299331 | 0.585138 | 0.7790517 | 1
268 | discharge | 2008-05-09 12:25 | 24 | B0005 | 312 | 1.605818899 | 3177.219 | 3.522222 | -1.822917 | 32.8563 | 1.809638 | 2.32549 | 3.505849 | -2.012554 | 32.83856 | 1.9982 | 2.524 | 0.234897 | 0.58893 | 3.986976 | 0.5848999 | 0.7730977 | 1
269 | discharge | 2008-05-09 12:25 | 24 | B0007 | 312 | 1.688821116 | 3177.219 | 3.528118 | -1.936992 | 32.50501 | 1.946918 | 2.53623 | 3.525521 | -1.989732 | 32.41875 | 2 | 2.582 | 0.2745683 | 0.320056 | 4.005176 | 0.3219026 | 0.4775614 | 1
270 | discharge | 2008-05-09 20:28 | 24 | B0006 | 315 | 1.546390238 | 3082.937 | 3.448048 | -1.821446 | 33.37083 | 1.810706 | 2.328483 | 3.435368 | -2.010366 | 33.42079 | 1.999 | 2.527 | 0.2432618 | 0.587696 | 4.082968 | 0.5846939 | 0.7769922 | 1
271 | discharge | 2008-05-09 20:28 | 24 | B0005 | 315 | 1.563849145 | 3082.937 | 3.516349 | -1.829428 | 33.3395 | 1.816047 | 2.335793 | 3.501674 | -2.01272 | 33.34976 | 1.9982 | 2.532 | 0.2346082 | 0.5799207 | 3.934318 | 0.5759216 | 0.7621401 | 1
272 | discharge | 2008-05-09 20:28 | 24 | B0007 | 315 | 1.625993828 | 3082.937 | 3.519591 | -1.923341 | 32.91994 | 1.93315 | 2.516553 | 3.523068 | -1.989608 | 32.82303 | 2 | 2.584 | 0.2709595 | 0.3578714 | 3.984007 | 0.3599835 | 0.5182193 | 1
273 | discharge | 2008-05-10 01:22 | 24 | B0006 | 319 | 1.514705592 | 3074.266 | 3.439948 | -1.789916 | 33.43367 | 1.779634 | 2.276802 | 3.433362 | -2.010118 | 33.54494 | 1.999 | 2.5095 | 0.2427997 | 0.6287723 | 4.100585 | 0.6255972 | 0.8241874 | 1
274 | discharge | 2008-05-10 01:22 | 24 | B0005 | 319 | 1.548091525 | 3074.266 | 3.51344 | -1.816317 | 33.35156 | 1.803272 | 2.309405 | 3.500531 | -2.01234 | 33.36536 | 1.9982 | 2.521 | 0.2337367 | 0.5976283 | 3.957691 | 0.5936061 | 0.7811344 | 1
275 | discharge | 2008-05-10 01:22 | 24 | B0007 | 319 | 1.615743386 | 3074.266 | 3.514626 | -1.916884 | 32.94831 | 1.926851 | 2.504872 | 3.520079 | -1.989584 | 32.83239 | 2 | 2.581 | 0.2752782 | 0.3735674 | 4.006527 | 0.3759439 | 0.5382138 | 1
276 | discharge | 2008-05-10 06:18 | 24 | B0006 | 323 | 1.498978608 | 3066 | 3.434113 | -1.776935 | 33.28677 | 1.7667 | 2.253685 | 3.43049 | -2.009958 | 33.42788 | 1.999 | 2.5 | 0.2448648 | 0.6443757 | 4.154912 | 0.6413745 | 0.8423177 | 1
277 | discharge | 2008-05-10 06:18 | 24 | B0005 | 323 | 1.532375563 | 3066 | 3.515138 | -1.803369 | 33.14749 | 1.790427 | 2.293557 | 3.503874 | -2.012192 | 33.19497 | 1.9982 | 2.519 | 0.2275911 | 0.6147651 | 3.957813 | 0.610617 | 0.8015192 | 1
278 | discharge | 2008-05-10 06:18 | 24 | B0007 | 323 | 1.605662676 | 3066 | 3.511549 | -1.910472 | 32.76907 | 1.920513 | 2.494156 | 3.517008 | -1.989491 | 32.6526 | 2 | 2.578 | 0.2742766 | 0.389005 | 4.050124 | 0.3912523 | 0.5553956 | 1
279 | discharge | 2008-05-10 11:16 | 24 | B0006 | 327 | 1.483111075 | 3056.437 | 3.43256 | -1.764003 | 33.14348 | 1.753729 | 2.231448 | 3.43099 | -2.010056 | 33.32803 | 1.999 | 2.491 | 0.2414737 | 0.6596775 | 4.166819 | 0.6566278 | 0.8585024 | 1
280 | discharge | 2008-05-10 11:16 | 24 | B0005 | 327 | 1.526952827 | 3056.437 | 3.508304 | -1.802671 | 33.00728 | 1.789801 | 2.286064 | 3.500278 | -2.012264 | 33.04011 | 1.9982 | 2.5125 | 0.2335252 | 0.6156395 | 4.014446 | 0.6114508 | 0.8017724 | 1
281 | discharge | 2008-05-10 11:16 | 24 | B0007 | 327 | 1.594974692 | 3056.437 | 3.51077 | -1.904277 | 32.59734 | 1.914136 | 2.484264 | 3.514577 | -1.989573 | 32.48971 | 2 | 2.575 | 0.2681354 | 0.4035805 | 4.067797 | 0.4059697 | 0.5701429 | 1
282 | discharge | 2008-05-10 16:12 | 24 | B0006 | 331 | 1.472966483 | 3048.219 | 3.427061 | -1.75717 | 33.11022 | 1.746895 | 2.217843 | 3.427093 | -2.010305 | 33.31796 | 1.999 | 2.485 | 0.2446305 | 0.6676979 | 4.225283 | 0.6645115 | 0.8671047 | 1
283 | discharge | 2008-05-10 16:12 | 24 | B0005 | 331 | 1.516957302 | 3048.219 | 3.509191 | -1.795894 | 32.91991 | 1.783057 | 2.276517 | 3.501348 | -2.01217 | 32.98178 | 1.9982 | 2.51 | 0.2301895 | 0.624263 | 4.025241 | 0.6201681 | 0.811495 | 1
284 | discharge | 2008-05-10 16:12 | 24 | B0007 | 331 | 1.590410244 | 3048.219 | 3.508045 | -1.904002 | 32.5235 | 1.913871 | 2.482022 | 3.513317 | -1.989525 | 32.4147 | 2 | 2.574 | 0.2718537 | 0.4040969 | 4.107005 | 0.4065676 | 0.5719272 | 1
285 | discharge | 2008-05-10 21:08 | 24 | B0006 | 335 | 1.46276044 | 3039.218 | 3.42734 | -1.750267 | 33.18992 | 1.739954 | 2.209685 | 3.427816 | -2.01021 | 33.42617 | 1.999 | 2.483 | 0.2418542 | 0.6753332 | 4.23303 | 0.6722611 | 0.8764229 | 1
286 | discharge | 2008-05-10 21:08 | 24 | B0005 | 335 | 1.511897596 | 3039.218 | 3.50681 | -1.795345 | 32.99903 | 1.782397 | 2.278873 | 3.500053 | -2.012567 | 33.04832 | 1.9982 | 2.5145 | 0.232062 | 0.6252845 | 4.050998 | 0.6210209 | 0.8139844 | 1
287 | discharge | 2008-05-10 21:08 | 24 | B0007 | 335 | 1.585351706 | 3039.218 | 3.507748 | -1.903655 | 32.57823 | 1.913606 | 2.48125 | 3.512672 | -1.989401 | 32.46571 | 2 | 2.5735 | 0.2709271 | 0.4049841 | 4.118093 | 0.4071653 | 0.5721513 | 1
288 | discharge | 2008-05-11 02:05 | 24 | B0006 | 339 | 1.451836468 | 3039.047 | 3.423482 | -1.743961 | 33.26265 | 1.733758 | 2.197262 | 3.425713 | -2.010048 | 33.51941 | 1.999 | 2.478 | 0.2450209 | 0.6822342 | 4.243947 | 0.6790105 | 0.8836647 | 1
289 | discharge | 2008-05-11 02:05 | 24 | B0005 | 339 | 1.506563896 | 3039.047 | 3.506091 | -1.789352 | 33.03772 | 1.776226 | 2.269528 | 3.499738 | -2.012429 | 33.09829 | 1.9982 | 2.5135 | 0.2317732 | 0.6330102 | 4.049204 | 0.6287299 | 0.8234033 | 1
290 | discharge | 2008-05-11 02:05 | 24 | B0007 | 339 | 1.579973715 | 3039.047 | 3.506667 | -1.897715 | 32.62728 | 1.907435 | 2.474318 | 3.511142 | -1.989659 | 32.51909 | 2 | 2.5735 | 0.2696598 | 0.4183923 | 4.123301 | 0.4207786 | 0.5882498 | 1
291 | discharge | 2008-05-11 06:55 | 24 | B0006 | 343 | 1.446867064 | 3030.375 | 3.422096 | -1.736851 | 33.29998 | 1.726738 | 2.1867 | 3.424394 | -2.010072 | 33.56932 | 1.999 | 2.474 | 0.2440593 | 0.6897838 | 4.247036 | 0.6865243 | 0.8921493 | 1
292 | discharge | 2008-05-11 06:55 | 24 | B0005 | 343 | 1.501545353 | 3030.375 | 3.503716 | -1.788388 | 33.0774 | 1.775512 | 2.271034 | 3.498819 | -2.012218 | 33.14989 | 1.9982 | 2.515 | 0.2338125 | 0.6338734 | 4.06493 | 0.6295722 | 0.8254707 | 1
293 | discharge | 2008-05-11 06:55 | 24 | B0007 | 343 | 1.575218547 | 3030.375 | 3.506184 | -1.897335 | 32.65212 | 1.907147 | 2.47422 | 3.510745 | -1.989484 | 32.5616 | 2 | 2.574 | 0.2695403 | 0.418885 | 4.1247 | 0.4214055 | 0.5890321 | 1
294 | discharge | 2008-05-11 11:53 | 24 | B0006 | 347 | 1.441380399 | 3021 | 3.421884 | -1.736005 | 33.31664 | 1.725914 | 2.18313 | 3.424078 | -2.010012 | 33.61475 | 1.999 | 2.471 | 0.2428698 | 0.6907275 | 4.266836 | 0.6874201 | 0.8920835 | 1
295 | discharge | 2008-05-11 11:53 | 24 | B0005 | 347 | 1.490844405 | 3021 | 3.506748 | -1.781545 | 33.05468 | 1.768629 | 2.261969 | 3.50184 | -2.012427 | 33.15552 | 1.9982 | 2.513 | 0.2281763 | 0.642434 | 4.052125 | 0.6380213 | 0.8347263 | 1
296 | discharge | 2008-05-11 11:53 | 24 | B0007 | 347 | 1.569798485 | 3021 | 3.5051 | -1.897005 | 32.64767 | 1.90686 | 2.472621 | 3.509634 | -1.989542 | 32.54555 | 2 | 2.573 | 0.2693575 | 0.4194983 | 4.141758 | 0.422021 | 0.5896145 | 1
297 | discharge | 2008-05-11 16:50 | 24 | B0006 | 351 | 1.431210745 | 3021.75 | 3.419578 | -1.72969 | 33.39151 | 1.719706 | 2.174553 | 3.422981 | -2.010044 | 33.70485 | 1.999 | 2.469 | 0.2446665 | 0.6973513 | 4.287467 | 0.6939456 | 0.9001663 | 1
298 | discharge | 2008-05-11 16:50 | 24 | B0005 | 351 | 1.485868385 | 3021.75 | 3.505881 | -1.775312 | 33.1157 | 1.762416 | 2.252497 | 3.501756 | -2.012306 | 33.21265 | 1.9982 | 2.51 | 0.2283394 | 0.6496164 | 4.062986 | 0.6454414 | 0.8437333 | 1
299 | discharge | 2008-05-11 16:50 | 24 | B0007 | 351 | 1.570256538 | 3021.75 | 3.505448 | -1.890913 | 32.69939 | 1.90065 | 2.465059 | 3.508516 | -1.989589 | 32.59078 | 2 | 2.5715 | 0.265887 | 0.4325475 | 4.149884 | 0.4351537 | 0.6041911 | 1
300 | discharge | 2008-05-11 21:47 | 24 | B0006 | 355 | 1.426024718 | 3012.265 | 3.417528 | -1.728795 | 33.41522 | 1.718822 | 2.170299 | 3.422188 | -2.010098 | 33.71942 | 1.999 | 2.466 | 0.2457223 | 0.6981362 | 4.305975 | 0.6948509 | 0.9001432 | 1
301 | discharge | 2008-05-11 21:47 | 24 | B0005 | 355 | 1.480413678 | 3012.265 | 3.504168 | -1.774238 | 33.12942 | 1.761655 | 2.250626 | 3.5003 | -2.011991 | 33.22525 | 1.9982 | 2.509 | 0.2292349 | 0.6508203 | 4.077354 | 0.6463088 | 0.844797 | 1
302 | discharge | 2008-05-11 21:47 | 24 | B0007 | 355 | 1.565249874 | 3012.265 | 3.500074 | -1.896879 | 32.72458 | 1.906569 | 2.468062 | 3.507672 | -1.989616 | 32.606 | 2 | 2.571 | 0.2785317 | 0.4200305 | 4.189904 | 0.4226505 | 0.5931178 | 1
303 | discharge | 2008-05-12 02:37 | 24 | B0006 | 359 | 1.42048765 | 3002.641 | 3.419786 | -1.721673 | 33.39691 | 1.71168875 | 2.161678125 | 3.424495 | -2.010074 | 33.75006 | 1.999 | 2.4635 | 0.2407283 | 0.7057009 | 4.285807 | 0.7021651 | 0.9082893 | 1
304 | discharge | 2008-05-12 02:37 | 24 | B0005 | 359 | 1.475209587 | 3002.641 | 3.503057 | -1.77386 | 33.13068 | 1.760918125 | 2.24684375 | 3.499231 | -2.012573 | 33.24336 | 1.9982 | 2.5055 | 0.2296241 | 0.6517547 | 4.086354 | 0.6471761 | 0.8450034 | 1
305 | discharge | 2008-05-12 02:37 | 24 | B0007 | 359 | 1.559633934 | 3002.641 | 3.501165 | -1.896471 | 32.70434 | 1.906278125 | 2.46861875 | 3.507257 | -1.989529 | 32.59409 | 2 | 2.5705 | 0.2738718 | 0.4205327 | 4.179358 | 0.4232772 | 0.5922184 | 1
306 | discharge | 2008-05-12 12:57 | 24 | B0006 | 363 | 1.420700623 | 3012 | 3.417137 | -1.722816 | 33.73732 | 1.712717 | 2.15757 | 3.423275 | -2.010395 | 34.09345 | 1.999 | 2.458 | 0.2410677 | 0.7047731 | 4.471014 | 0.7012909 | 0.9053931 | 1
307 | discharge | 2008-05-12 12:57 | 24 | B0005 | 363 | 1.485903599 | 3012 | 3.498232 | -1.78097 | 33.20069 | 1.767954 | 2.259598 | 3.493845 | -2.012413 | 33.27895 | 1.9982 | 2.512 | 0.2335598 | 0.6432257 | 4.106028 | 0.6388871 | 0.836885 | 1
308 | discharge | 2008-05-12 12:57 | 24 | B0007 | 363 | 1.564982053 | 3012 | 3.500407 | -1.896777 | 32.74052 | 1.906569 | 2.466243 | 3.506739 | -1.989582 | 32.62882 | 2 | 2.568 | 0.2731798 | 0.420338 | 4.147927 | 0.4226534 | 0.5905481 | 1
309 | discharge | 2008-05-12 19:00 | 24 | B0006 | 366 | 1.452255804 | 3020.11 | 3.430535 | -1.748664 | 34.08965 | 1.738352 | 2.214491 | 3.429585 | -2.010451 | 34.35033 | 1.999 | 2.4905 | 0.2399174 | 0.6776896 | 4.255801 | 0.6740481 | 0.8803729 | 1
310 | discharge | 2008-05-12 19:00 | 24 | B0005 | 366 | 1.49609183 | 3020.11 | 3.506586 | -1.78791 | 33.78698 | 1.774864 | 2.279637 | 3.498619 | -2.012659 | 33.86494 | 1.9982 | 2.523 | 0.2331417 | 0.6347437 | 4.007605 | 0.6304486 | 0.8294344 | 1
311 | discharge | 2008-05-12 19:00 | 24 | B0007 | 366 | 1.5749795 | 3020.11 | 3.507816 | -1.903149 | 33.38713 | 1.913069 | 2.483854 | 3.513437 | -1.989579 | 33.27833 | 2 | 2.5765 | 0.2761575 | 0.4059253 | 4.11256 | 0.4083774 | 0.5761544 | 1
312 | discharge | 2008-05-12 23:53 | 24 | B0006 | 370 | 1.431557633 | 3002.172 | 3.425084 | -1.734516 | 33.99873 | 1.72423 | 2.182525 | 3.427457 | -2.01024 | 34.30991 | 1.999 | 2.471 | 0.2395763 | 0.6925158 | 4.306151 | 0.6892506 | 0.8940367 | 1
313 | discharge | 2008-05-12 23:53 | 24 | B0005 | 370 | 1.480800595 | 3002.172 | 3.501457 | -1.780229 | 33.67337 | 1.767209375 | 2.25706875 | 3.496531 | -2.01252 | 33.74747 | 1.9982 | 2.5105 | 0.2338908 | 0.6442468 | 4.071886 | 0.6397641 | 0.8371107 | 1
314 | discharge | 2008-05-12 23:53 | 24 | B0007 | 370 | 1.565281117 | 3002.172 | 3.502524 | -1.902857 | 33.27063 | 1.912525625 | 2.477915625 | 3.510225 | -1.989704 | 33.15219 | 2 | 2.573 | 0.2798359 | 0.4072388 | 4.16386 | 0.4095974 | 0.5783599 | 1
315 | discharge | 2008-05-13 04:35 | 24 | B0006 | 374 | 1.415015751 | 2992.703 | 3.417134 | -1.727157 | 33.9074 | 1.717092 | 2.166197 | 3.421581 | -2.010219 | 34.23535 | 1.999 | 2.464 | 0.2451416 | 0.7000239 | 4.353244 | 0.6966942 | 0.9014154 | 1
316 | discharge | 2008-05-13 04:35 | 24 | B0005 | 374 | 1.469754327 | 2992.703 | 3.501658 | -1.773102 | 33.53582 | 1.760209 | 2.244683 | 3.497121 | -2.012456 | 33.64091 | 1.9982 | 2.504 | 0.2314567 | 0.6524941 | 4.078203 | 0.6480763 | 0.8459666 | 1
317 | discharge | 2008-05-13 04:35 | 24 | B0007 | 374 | 1.559755497 | 2992.703 | 3.505156 | -1.896322 | 33.11507 | 1.905982 | 2.471969 | 3.508561 | -1.989721 | 33.00972 | 2 | 2.572 | 0.2675807 | 0.4214001 | 4.15218 | 0.423918 | 0.5911117 | 1
318 | discharge | 2008-05-13 09:24 | 24 | B0006 | 378 | 1.409731151 | 2964.468 | 3.417521 | -1.730518 | 33.70518 | 1.720716 | 2.168301 | 3.421149 | -2.009843 | 34.03493 | 1.999 | 2.459 | 0.24119 | 0.69618 | 4.364694 | 0.692904 | 0.894993 | 1
319 | discharge | 2008-05-13 09:24 | 24 | B0005 | 378 | 1.453901227 | 2964.468 | 3.496619 | -1.770588 | 33.3227 | 1.757937 | 2.236661 | 3.495193 | -2.012212 | 33.4267 | 1.9982 | 2.501 | 0.2315979 | 0.6552506 | 4.108909 | 0.6507304 | 0.8472031 | 1
320 | discharge | 2008-05-13 09:24 | 24 | B0007 | 378 | 1.549897686 | 2964.468 | 3.498365 | -1.908431 | 32.90573 | 1.917744 | 2.480443 | 3.50696 | -1.989911 | 32.77505 | 2 | 2.5705 | 0.280462 | 0.3955014 | 4.191958 | 0.3977442 | 0.5639959 | 1
321 | discharge | 2008-05-13 14:20 | 24 | B0006 | 382 | 1.404917318 | 2983.375 | 3.418162 | -1.714144 | 33.74588 | 1.703697 | 2.143393 | 3.421942 | -2.010638 | 34.15791 | 1.999 | 2.452 | 0.2402325 | 0.713769 | 4.392321 | 0.7103431 | 0.9148608 | 1
322 | discharge | 2008-05-13 14:20 | 24 | B0005 | 382 | 1.454146207 | 2983.375 | 3.499165 | -1.760063 | 33.34623 | 1.746931 | 2.223236 | 3.497339 | -2.01285 | 33.4812 | 1.9982 | 2.4965 | 0.2298394 | 0.6680517 | 4.125201 | 0.6634406 | 0.8633251 | 1
323 | discharge | 2008-05-13 14:20 | 24 | B0007 | 382 | 1.543877153 | 2983.375 | 3.500141 | -1.889754 | 32.95311 | 1.899401 | 2.457302 | 3.504509 | -1.989604 | 32.83918 | 2 | 2.5655 | 0.2693019 | 0.4351015 | 4.235594 | 0.4377465 | 0.6073549 | 1
324 | discharge | 2008-05-13 19:04 | 24 | B0006 | 386 | 1.395164297 | 2975.297 | 3.420332 | -1.706782 | 34.01657 | 1.696544 | 2.135085 | 3.423522 | -2.01045 | 34.45261 | 1.9992 | 2.452 | 0.2370411 | 0.7208415 | 4.358887 | 0.7174965 | 0.9231425 | 1
325 | discharge | 2008-05-13 19:04 | 24 | B0005 | 386 | 1.455023752 | 2975.297 | 3.496081 | -1.765575 | 33.64949 | 1.752449 | 2.232751 | 3.494044 | -2.012794 | 33.75593 | 1.9982 | 2.501 | 0.2346383 | 0.6618426 | 4.136585 | 0.6571636 | 0.857027 | 1
326 | discharge | 2008-05-13 19:04 | 24 | B0007 | 386 | 1.545018749 | 2975.297 | 3.499095 | -1.895917 | 33.22821 | 1.905391 | 2.463328 | 3.505768 | -1.989953 | 33.10886 | 2 | 2.566 | 0.2764391 | 0.4226869 | 4.230056 | 0.4251856 | 0.59447 | 1
327 | discharge | 2008-05-13 23:59 | 24 | B0006 | 390 | 1.394534383 | 2974.985 | 3.419292 | -1.70636 | 34.17502 | 1.696408 | 2.136123 | 3.422769 | -2.010053 | 34.61461 | 1.999 | 2.452 | 0.2394066 | 0.7208447 | 4.360926 | 0.7174474 | 0.9240112 | 1
328 | discharge | 2008-05-13 23:59 | 24 | B0005 | 390 | 1.449042164 | 2974.985 | 3.495901 | -1.758827 | 33.7927 | 1.746123 | 2.222328 | 3.494159 | -2.012255 | 33.90458 | 1.9982 | 2.499 | 0.2338027 | 0.668828 | 4.133533 | 0.6643403 | 0.8648386 | 1
329 | discharge | 2008-05-13 23:59 | 24 | B0007 | 390 | 1.544594015 | 2974.985 | 3.501036 | -1.889388 | 33.36134 | 1.899084 | 2.459423 | 3.505196 | -1.989626 | 33.25149 | 2 | 2.568 | 0.2694893 | 0.4361056 | 4.207463 | 0.4383992 | 0.6084298 | 1
330 | discharge | 2008-05-14 04:56 | 24 | B0006 | 394 | 1.389317118 | 2966.25 | 3.414352 | -1.70527 | 33.97611 | 1.695404 | 2.130693 | 3.420132 | -2.009604 | 34.42263 | 1.999 | 2.448 | 0.2425959 | 0.7218334 | 4.389037 | 0.7183663 | 0.9240143 | 1
331 | discharge | 2008-05-14 04:56 | 24 | B0005 | 394 | 1.438670937 | 2966.25 | 3.497587 | -1.751643 | 33.52447 | 1.738957 | 2.211481 | 3.496524 | -2.012117 | 33.68149 | 1.9982 | 2.4945 | 0.2295056 | 0.6770408 | 4.113636 | 0.6722558 | 0.8734642 | 1
332 | discharge | 2008-05-14 04:56 | 24 | B0007 | 394 | 1.534308672 | 2966.25 | 3.497212 | -1.888919 | 33.12432 | 1.898765 | 2.456468 | 3.502946 | -1.989406 | 33.01105 | 2 | 2.567 | 0.2729718 | 0.4365292 | 4.225934 | 0.4390576 | 0.6101053 | 1
333 | discharge | 2008-05-14 09:52 | 24 | B0006 | 398 | 1.383837947 | 2956.359 | 3.412701 | -1.704627 | 33.8415 | 1.694505 | 2.125308 | 3.417338 | -2.010169 | 34.29689 | 1.999 | 2.442 | 0.2425904 | 0.7225431 | 4.433481 | 0.7193215 | 0.9234922 | 1
334 | discharge | 2008-05-14 09:52 | 24 | B0005 | 398 | 1.433445432 | 2956.359 | 3.495699 | -1.75131 | 33.39042 | 1.738197 | 2.207727 | 3.495219 | -2.012524 | 33.5458 | 1.9982 | 2.491 | 0.2299779 | 0.6778602 | 4.154156 | 0.6732035 | 0.8734451 | 1
335 | discharge | 2008-05-14 09:52 | 24 | B0007 | 398 | 1.528760394 | 2956.359 | 3.49609 | -1.888507 | 32.99155 | 1.898443 | 2.45241 | 3.501403 | -1.989607 | 32.88092 | 2 | 2.563 | 0.2719151 | 0.4369617 | 4.266375 | 0.4397217 | 0.6098701 | 1
336 | discharge | 2008-05-14 14:35 | 24 | B0006 | 402 | 1.373681424 | 2956.344 | 3.41041 | -1.69855 | 34.10085 | 1.688268 | 2.116162 | 3.418119 | -2.010611 | 34.57284 | 1.9992 | 2.442 | 0.244746 | 0.7290184 | 4.436331 | 0.725448 | 0.9309174 | 1
337 | discharge | 2008-05-14 14:35 | 24 | B0005 | 402 | 1.43339589 | 2956.344 | 3.492875 | -1.751184 | 33.6737 | 1.738206 | 2.209781 | 3.492833 | -2.012595 | 33.82851 | 1.9982 | 2.494 | 0.233783 | 0.6778637 | 4.170672 | 0.6731921 | 0.8751458 | 1
338 | discharge | 2008-05-14 14:35 | 24 | B0007 | 402 | 1.528926025 | 2956.344 | 3.495877 | -1.888818 | 33.23183 | 1.898442 | 2.451746 | 3.502106 | -1.989797 | 33.12646 | 2 | 2.562 | 0.2749685 | 0.4372271 | 4.269043 | 0.4397244 | 0.6108294 | 1
339 | discharge | 2008-05-14 19:32 | 24 | B0006 | 406 | 1.378605989 | 2956.406 | 3.414419 | -1.698235 | 34.34664 | 1.688183 | 2.118787 | 3.41928 | -2.010178 | 34.83143 | 1.999 | 2.443 | 0.2421506 | 0.7287516 | 4.405554 | 0.7254308 | 0.931426 | 1
340 | discharge | 2008-05-14 19:32 | 24 | B0005 | 406 | 1.428064873 | 2956.406 | 3.495511 | -1.744621 | 33.91081 | 1.731857 | 2.203832 | 3.495828 | -2.01244 | 34.07977 | 1.9982 | 2.496 | 0.2306296 | 0.6848904 | 4.137301 | 0.6801223 | 0.8839859 | 1
341 | discharge | 2008-05-14 19:32 | 24 | B0007 | 406 | 1.52909165 | 2956.406 | 3.493116 | -1.888793 | 33.50981 | 1.898443 | 2.450768 | 3.501972 | -1.989797 | 33.3866 | 2 | 2.564 | 0.2822101 | 0.4372765 | 4.281259 | 0.4397189 | 0.6133384 | 1
342 | discharge | 2008-05-15 00:28 | 24 | B0006 | 410 | 1.37376003 | 2947.266 | 3.413171 | -1.697117 | 34.21623 | 1.68715 | 2.116596 | 3.419122 | -2.010044 | 34.70943 | 1.999 | 2.441 | 0.2426172 | 0.7298101 | 4.410464 | 0.7263587 | 0.9322614 | 1
343 | discharge | 2008-05-15 00:28 | 24 | B0005 | 410 | 1.422920318 | 2947.266 | 3.494233 | -1.743636 | 33.78507 | 1.730996 | 2.200038 | 3.494315 | -2.012381 | 33.96428 | 1.9982 | 2.4925 | 0.2308839 | 0.6856979 | 4.150857 | 0.6810416 | 0.8840801 | 1
344 | discharge | 2008-05-15 00:28 | 24 | B0007 | 410 | 1.523905932 | 2947.266 | 3.492656 | -1.888168 | 33.3824 | 1.898119 | 2.450672 | 3.5006 | -1.989335 | 33.2508 | 2 | 2.5635 | 0.2794884 | 0.4378464 | 4.275338 | 0.440386 | 0.613088 | 1
345 | discharge | 2008-05-15 05:24 | 24 | B0006 | 414 | 1.368258058 | 2937.984 | 3.410702 | -1.69592 | 34.04162 | 1.686142 | 2.111776 | 3.415992 | -2.010071 | 34.53403 | 1.999 | 2.437 | 0.2435492 | 0.7311076 | 4.434318 | 0.7273072 | 0.9321302 | 1
346 | discharge | 2008-05-15 05:24 | 24 | B0005 | 414 | 1.417429033 | 2937.984 | 3.491197 | -1.742533 | 33.61127 | 1.730108 | 2.19246 | 3.49204 | -2.012072 | 33.79378 | 1.9982 | 2.481 | 0.2322965 | 0.686593 | 4.179356 | 0.6819483 | 0.8832589 | 1
347 | discharge | 2008-05-15 05:24 | 24 | B0007 | 414 | 1.518667542 | 2937.984 | 3.492088 | -1.887905 | 33.1783 | 1.897794 | 2.449403 | 3.499127 | -1.989364 | 33.06232 | 2 | 2.562 | 0.2765758 | 0.4386496 | 4.281459 | 0.4410534 | 0.6126466 | 1
348 | discharge | 2008-05-15 10:20 | 24 | B0006 | 418 | 1.363302404 | 2929.125 | 3.408906 | -1.695316 | 33.89021 | 1.685179 | 2.107853 | 3.41487 | -2.010354 | 34.40439 | 1.999 | 2.433 | 0.2437444 | 0.7318901 | 4.475373 | 0.7282745 | 0.9322306 | 1
349 | discharge | 2008-05-15 10:20 | 24 | B0005 | 418 | 1.412409229 | 2929.125 | 3.488909 | -1.741984 | 33.45599 | 1.729295 | 2.18875 | 3.491608 | -2.01234 | 33.64236 | 1.9982 | 2.4815 | 0.2329265 | 0.6875057 | 4.218332 | 0.6828829 | 0.8832395 | 1
350 | discharge | 2008-05-15 10:20 | 24 | B0007 | 418 | 1.513648227 | 2929.125 | 3.490216 | -1.88773 | 33.01591 | 1.897467 | 2.44584 | 3.497257 | -1.989614 | 32.90137 | 2 | 2.559 | 0.2762708 | 0.4391513 | 4.320506 | 0.441721 | 0.6128064 | 1
351 | discharge | 2008-05-15 15:11 | 24 | B0006 | 422 | 1.358096614 | 2928.454 | 3.413408 | -1.689038 | 34.11676 | 1.678875 | 2.09841 | 3.417988 | -2.010366 | 34.66396 | 1.9992 | 2.429 | 0.2394933 | 0.7377818 | 4.447992 | 0.7342866 | 0.9378645 | 1
352 | discharge | 2008-05-15 15:11 | 24 | B0005 | 422 | 1.412578793 | 2928.454 | 3.487376 | -1.742168 | 33.72327 | 1.729307 | 2.184901 | 3.4901 | -2.01259 | 33.88426 | 1.9982 | 2.477 | 0.2353989 | 0.687538 | 4.231454 | 0.6828652 | 0.8824938 | 1
353 | discharge | 2008-05-15 15:11 | 24 | B0007 | 422 | 1.513605019 | 2928.454 | 3.490593 | -1.887808 | 33.271 | 1.897466 | 2.442737 | 3.49783 | -1.989707 | 33.14996 | 2 | 2.5565 | 0.2779143 | 0.43921 | 4.331213 | 0.4417238 | 0.6122408 | 1
354 | discharge | 2008-05-15 19:57 | 24 | B0006 | 426 | 1.353269091 | 2929.375 | 3.411221 | -1.68924 | 34.49049 | 1.678894 | 2.102356 | 3.416682 | -2.010563 | 35.01948 | 1.9992 | 2.436 | 0.2431681 | 0.737854 | 4.442963 | 0.734295 | 0.9403034 | 1
355 | discharge | 2008-05-15 19:57 | 24 | B0005 | 426 | 1.407598373 | 2929.375 | 3.491994 | -1.735841 | 34.05008 | 1.722913 | 2.187926 | 3.492751 | -2.012723 | 34.25656 | 1.9982 | 2.489 | 0.2310885 | 0.6944617 | 4.175687 | 0.6896683 | 0.8938912 | 1
356 | discharge | 2008-05-15 19:57 | 24 | B0007 | 426 | 1.513947061 | 2929.375 | 3.491142 | -1.887675 | 33.61967 | 1.897466 | 2.44683 | 3.499011 | -1.989413 | 33.50084 | 2 | 2.5595 | 0.2803469 | 0.4391275 | 4.312635 | 0.4417238 | 0.6147602 | 1
357 | discharge | 2008-05-16 16:55 | 24 | B0006 | 430 | 1.384160574 | 2946.031 | 3.415521 | -1.710201 | 34.23745 | 1.700029 | 2.13535 | 3.420033 | -2.010422 | 34.67266 | 1.9992 | 2.4515 | 0.2375806 | 0.7174253 | 4.293776 | 0.714119 | 0.9174229 | 1
358 | discharge | 2008-05-16 16:55 | 24 | B0005 | 430 | 1.433392049 | 2946.031 | 3.491586 | -1.756788 | 33.88935 | 1.743758 | 2.22886 | 3.489186 | -2.01271 | 33.9765 | 1.9982 | 2.5105 | 0.2318035 | 0.6716142 | 4.079481 | 0.6670455 | 0.8713439 | 1
359 | discharge | 2008-05-16 16:55 | 24 | B0007 | 430 | 1.533959919 | 2946.031 | 3.492836 | -1.901023 | 33.29697 | 1.910854 | 2.465497 | 3.502009 | -1.989637 | 33.15095 | 2 | 2.563 | 0.2810963 | 0.410844 | 4.056109 | 0.4133238 | 0.5813537 | 1
360 | discharge | 2008-05-16 21:38 | 24 | B0006 | 432 | 1.405146779 | 2955.438 | 3.422984 | -1.730245 | 34.41429 | 1.719925 | 2.175016 | 3.425726 | -2.010351 | 34.77591 | 1.999 | 2.468 | 0.2418236 | 0.6973693 | 4.32807 | 0.6938691 | 0.8989909 | 1
361 | discharge | 2008-05-16 21:38 | 24 | B0005 | 432 | 1.438255018 | 2955.438 | 3.495576 | -1.757318 | 34.06765 | 1.744543 | 2.230067 | 3.491432 | -2.012443 | 34.19502 | 1.9982 | 2.508 | 0.2343459 | 0.670534 | 4.092357 | 0.6661474 | 0.8706179 | 1
362 | discharge | 2008-05-16 21:38 | 24 | B0007 | 432 | 1.53913728 | 2955.438 | 3.502516 | -1.895114 | 33.39313 | 1.90479 | 2.467803 | 3.505446 | -1.989734 | 33.27912 | 2 | 2.568 | 0.2693864 | 0.4240019 | 4.034076 | 0.4264674 | 0.5942591 | 1
363 | discharge | 2008-05-17 02:32 | 24 | B0006 | 436 | 1.378719023 | 2937.625 | 3.414757 | -1.715247 | 34.16445 | 1.705304 | 2.141757 | 3.420076 | -2.010118 | 34.57551 | 1.999 | 2.448 | 0.2445288 | 0.7121618 | 4.378208 | 0.7086788 | 0.9120804 | 1
364 | discharge | 2008-05-17 02:32 | 24 | B0005 | 436 | 1.417354717 | 2937.625 | 3.493899 | -1.742763 | 33.75168 | 1.730123 | 2.205073 | 3.493311 | -2.01236 | 33.93079 | 1.9982 | 2.498 | 0.2299116 | 0.6866996 | 4.110884 | 0.6819375 | 0.8874351 | 1
365 | discharge | 2008-05-17 02:32 | 24 | B0007 | 436 | 1.523624797 | 2937.625 | 3.492954 | -1.894148 | 33.13821 | 1.904181 | 2.459757 | 3.500532 | -1.989241 | 33.01781 | 2 | 2.564 | 0.2800473 | 0.4251952 | 4.129587 | 0.4277666 | 0.5985515 | 1
366 | discharge | 2008-05-17 07:25 | 24 | B0006 | 440 | 1.368265778 | 2929.078 | 3.414359 | -1.70134 | 33.87715 | 1.691547 | 2.119301 | 3.419301 | -2.009959 | 34.36192 | 1.999 | 2.4385 | 0.2419112 | 0.7256641 | 4.404757 | 0.7221662 | 0.9257166 | 1
367 | discharge | 2008-05-17 07:25 | 24 | B0005 | 440 | 1.406981664 | 2929.078 | 3.491592 | -1.735264 | 33.46482 | 1.72287 | 2.188285 | 3.492707 | -2.012208 | 33.67378 | 1.9982 | 2.4885 | 0.2296972 | 0.6944284 | 4.151138 | 0.6896753 | 0.894206 | 1
368 | discharge | 2008-05-17 07:25 | 24 | B0007 | 440 | 1.513581304 | 2929.078 | 3.491746 | -1.887504 | 32.8407 | 1.897465 | 2.449689 | 3.497206 | -1.989269 | 32.73569 | 2 | 2.561 | 0.2739481 | 0.4389658 | 4.164166 | 0.4417265 | 0.6125796 | 1
369 | discharge | 2008-05-17 12:21 | 24 | B0006 | 444 | 1.35731513 | 2918.375 | 3.409189 | -1.700437 | 33.83957 | 1.690572 | 2.11335 | 3.414003 | -2.009991 | 34.31698 | 1.999 | 2.434 | 0.2464462 | 0.7265369 | 4.458828 | 0.7231136 | 0.9259233 | 1
370 | discharge | 2008-05-17 12:21 | 24 | B0005 | 444 | 1.401203778 | 2918.375 | 3.488573 | -1.734435 | 33.40211 | 1.721992 | 2.184141 | 3.490316 | -2.012187 | 33.5919 | 1.9982 | 2.485 | 0.2312516 | 0.6953425 | 4.192753 | 0.6906102 | 0.8943898 | 1
371 | discharge | 2008-05-17 12:21 | 24 | B0007 | 444 | 1.507785075 | 2918.375 | 3.490432 | -1.887143 | 32.7574 | 1.897137 | 2.447186 | 3.495912 | -1.989345 | 32.64569 | 2 | 2.559 | 0.2733467 | 0.4397704 | 4.189898 | 0.4423944 | 0.6128327 | 1
372 | discharge | 2008-05-17 17:16 | 24 | B0006 | 448 | 1.352493464 | 2919.812 | 3.41193 | -1.687353 | 33.8183 | 1.677716 | 2.096907 | 3.416392 | -2.009623 | 34.36912 | 1.999 | 2.429 | 0.2429806 | 0.7384886 | 4.437872 | 0.7352194 | 0.9396347 | 1
373 | discharge | 2008-05-17 17:16 | 24 | B0005 | 448 | 1.396700823 | 2919.812 | 3.486902 | -1.728039 | 33.41069 | 1.715574 | 2.175704 | 3.48983 | -2.012312 | 33.61841 | 1.9982 | 2.484 | 0.2320935 | 0.7022316 | 4.209175 | 0.6972907 | 0.9030047 | 1
374 | discharge | 2008-05-17 17:16 | 24 | B0007 | 448 | 1.503196068 | 2919.812 | 3.488861 | -1.880763 | 32.77234 | 1.890707 | 2.438071 | 3.493985 | -1.989198 | 32.65947 | 2 | 2.558 | 0.2733097 | 0.4526303 | 4.209755 | 0.4552389 | 0.6279733 | 1
375 | discharge | 2008-05-17 22:11 | 24 | B0006 | 452 | 1.347409915 | 2900.422 | 3.409442 | -1.691929 | 33.81262 | 1.682102 | 2.099783 | 3.413414 | -2.009994 | 34.34828 | 1.999 | 2.426 | 0.2443032 | 0.7347285 | 4.466863 | 0.7311407 | 0.9338109 | 1
376 | discharge | 2008-05-17 22:11 | 24 | B0005 | 452 | 1.391284789 | 2900.422 | 3.485549 | -1.732689 | 33.38985 | 1.720211 | 2.181197 | 3.487588 | -2.012242 | 33.58299 | 1.9982 | 2.484 | 0.2324133 | 0.6972378 | 4.230845 | 0.6924917 | 0.896954 | 1
377 | discharge | 2008-05-17 22:11 | 24 | B0007 | 452 | 1.49782206 | 2900.422 | 3.489193 | -1.886419 | 32.72042 | 1.896471 | 2.444909 | 3.493848 | -1.989199 | 32.61674 | 2 | 2.557 | 0.2715832 | 0.4410528 | 4.208726 | 0.4437533 | 0.6134117 | 1
378 | discharge | 2008-05-18 03:05 | 24 | B0006 | 456 | 1.337007513 | 2901.375 | 3.40819 | -1.685295 | 33.79895 | 1.675632 | 2.091456 | 3.412765 | -2.009867 | 34.35497 | 1.999 | 2.425 | 0.2457156 | 0.7407257 | 4.467371 | 0.7371308 | 0.9412249 | 1
379 | discharge | 2008-05-18 03:05 | 24 | B0005 | 456 | 1.386228768 | 2901.375 | 3.483891 | -1.726074 | 33.37004 | 1.713721 | 2.170343 | 3.487092 | -2.012148 | 33.57985 | 1.9982 | 2.48 | 0.232972 | 0.7040151 | 4.235178 | 0.6991661 | 0.9042255 | 1
380 | discharge | 2008-05-18 03:05 | 24 | B0007 | 456 | 1.492848535 | 2901.375 | 3.487879 | -1.880004 | 32.71002 | 1.889999 | 2.436259 | 3.49217 | -1.989354 | 32.60341 | 2 | 2.556 | 0.2708082 | 0.4540173 | 4.21935 | 0.4566317 | 0.6285333 | 1
381 | discharge | 2008-05-18 08:01 | 24 | B0006 | 460 | 1.331235297 | 2901.187 | 3.407379 | -1.678743 | 33.70272 | 1.669153 | 2.08043 | 3.413857 | -2.009896 | 34.29705 | 1.999 | 2.42 | 0.2462078 | 0.7466444 | 4.479316 | 0.7430398 | 0.9471222 | 1
382 | discharge | 2008-05-18 08:01 | 24 | B0005 | 460 | 1.380436676 | 2901.187 | 3.483199 | -1.719539 | 33.27216 | 1.707247 | 2.162854 | 3.488284 | -2.012174 | 33.51019 | 1.9982 | 2.48 | 0.2323857 | 0.7105949 | 4.241001 | 0.7057241 | 0.9126644 | 1
383 | discharge | 2008-05-18 08:01 | 24 | B0007 | 460 | 1.49241439 | 2901.187 | 3.486431 | -1.873337 | 32.62077 | 1.88353 | 2.426874 | 3.490234 | -1.98895 | 32.51325 | 2 | 2.554 | 0.2694221 | 0.4662832 | 4.238708 | 0.4690594 | 0.6429164 | 1
384 | discharge | 2008-05-18 12:45 | 24 | B0006 | 464 | 1.325930378 | 2891.64 | 3.408586 | -1.671214 | 33.63563 | 1.661602 | 2.070675 | 3.413528 | -2.009923 | 34.2262 | 1.999 | 2.418 | 0.2434821 | 0.7534012 | 4.471562 | 0.7497922 | 0.9545098 | 1
385 | discharge | 2008-05-18 12:45 | 24 | B0005 | 464 | 1.375236415 | 2891.64 | 3.483627 | -1.718583 | 33.22244 | 1.706327 | 2.160591 | 3.487424 | -2.012122 | 33.46875 | 1.9982 | 2.4775 | 0.2313735 | 0.7115857 | 4.250113 | 0.7066924 | 0.9131849 | 1
386 | discharge | 2008-05-18 12:45 | 24 | B0007 | 464 | 1.487482777 | 2891.64 | 3.481257 | -1.879702 | 32.57652 | 1.889643 | 2.430442 | 3.489554 | -1.989206 | 32.46556 | 2 | 2.5535 | 0.281045 | 0.4545095 | 4.27495 | 0.4573289 | 0.6321575 | 1
387 | discharge | 2008-05-18 17:36 | 24 | B0006 | 468 | 1.321578744 | 2882.906 | 3.404844 | -1.676893 | 33.69072 | 1.667013 | 2.074111 | 3.411046 | -2.010046 | 34.2988 | 1.999 | 2.416 | 0.2477064 | 0.7486485 | 4.511209 | 0.7449842 | 0.9481641 | 1
388 | discharge | 2008-05-18 17:36 | 24 | B0005 | 468 | 1.370512802 | 2882.906 | 3.480172 | -1.717672 | 33.26208 | 1.705375 | 2.155824 | 3.485834 | -2.012206 | 33.50601 | 1.9982 | 2.474 | 0.2332691 | 0.7126205 | 4.277642 | 0.7076449 | 0.9131674 | 1
389 | discharge | 2008-05-18 17:36 | 24 | B0007 | 468 | 1.482535149 | 2882.906 | 3.482355 | -1.879075 | 32.58396 | 1.889282 | 2.430182 | 3.488799 | -1.989024 | 32.46895 | 2 | 2.552 | 0.2761847 | 0.4552711 | 4.273138 | 0.4580374 | 0.6312108 | 1
390 | discharge | 2008-05-18 22:32 | 24 | B0006 | 472 | 1.321225074 | 2883.265 | 3.408106 | -1.670119 | 33.71317 | 1.660491 | 2.067143 | 3.411684 | -2.009963 | 34.29991 | 1.999 | 2.414 | 0.2446198 | 0.7545134 | 4.487769 | 0.7507761 | 0.9549398 | 1
391 | discharge | 2008-05-18 22:32 | 24 | B0005 | 472 | 1.370508557 | 2883.265 | 3.478452 | -1.717708 | 33.31203 | 1.705354 | 2.155863 | 3.484816 | -2.012213 | 33.55179 | 1.9982 | 2.475 | 0.2352951 | 0.7124313 | 4.292591 | 0.707651 | 0.913646 | 1
392 | discharge | 2008-05-18 22:32 | 24 | B0007 | 472 | 1.482787432 | 2883.265 | 3.483507 | -1.872873 | 32.62374 | 1.882771 | 2.42342 | 3.487627 | -1.989337 | 32.51297 | 2 | 2.552 | 0.2706642 | 0.4678517 | 4.26672 | 0.4704949 | 0.6446521 | 1
393 | discharge | 2008-05-19 03:27 | 24 | B0006 | 476 | 1.31564853 | 2882.969 | 3.409173 | -1.663475 | 33.65377 | 1.653971 | 2.05945 | 3.414121 | -2.009761 | 34.21806 | 1.999 | 2.413 | 0.2438023 | 0.76021 | 4.48849 | 0.7564602 | 0.9617388 | 1
394 | discharge | 2008-05-19 03:27 | 24 | B0005 | 476 | 1.364735511 | 2882.969 | 3.478578 | -1.710967 | 33.25288 | 1.698823 | 2.149121 | 3.484672 | -2.012178 | 33.5141 | 1.9982 | 2.474 | 0.2340977 | 0.7190538 | 4.295551 | 0.7140902 | 0.9221435 | 1
395 | discharge | 2008-05-19 03:27 | 24 | B0007 | 476 | 1.47697118 | 2882.969 | 3.478977 | -1.872679 | 32.58599 | 1.882771 | 2.419534 | 3.486238 | -1.989123 | 32.46078 | 2 | 2.55 | 0.2790148 | 0.4675952 | 4.307684 | 0.4704976 | 0.6466871 | 1
396 | discharge | 2008-05-19 15:35 | 24 | B0006 | 480 | 1.32090257 | 2891.656 | 3.411082 | -1.664588 | 33.98358 | 1.655229 | 2.060516 | 3.416241 | -2.009691 | 34.50222 | 1.999 | 2.4095 | 0.2413886 | 0.7591692 | 4.342735 | 0.7555407 | 0.9599769 | 1
397 | discharge | 2008-05-19 15:35 | 24 | B0005 | 480 | 1.375392017 | 2891.656 | 3.48252 | -1.718421 | 33.74505 | 1.706355 | 2.167714 | 3.485959 | -2.011963 | 33.9839 | 1.9982 | 2.486 | 0.2303412 | 0.7116002 | 4.202889 | 0.7066932 | 0.915483 | 1
398 | discharge | 2008-05-19 15:35 | 24 | B0007 | 480 | 1.481901555 | 2891.656 | 3.483501 | -1.872735 | 32.86454 | 1.883151 | 2.422016 | 3.488551 | -1.988794 | 32.76179 | 2 | 2.5495 | 0.2714598 | 0.4669767 | 4.087582 | 0.4697781 | 0.6434001 | 1
399 | discharge | 2008-05-19 21:00 | 24 | B0006 | 482 | 1.347432877 | 2901.25 | 3.416749 | -1.691838 | 33.81635 | 1.682086 | 2.112579 | 3.42076 | -2.009835 | 34.33947 | 1.999 | 2.442 | 0.2449761 | 0.7346365 | 4.164153 | 0.7311357 | 0.9389503 | 1
400 | discharge | 2008-05-19 21:00 | 24 | B0005 | 482 | 1.386111515 | 2901.25 | 3.488682 | -1.726047 | 33.88842 | 1.713725 | 2.182553 | 3.488931 | -2.012127 | 34.12598 | 1.9982 | 2.492 | 0.2308906 | 0.7040682 | 4.179754 | 0.6991695 | 0.90849 | 1
401 | discharge | 2008-05-19 21:00 | 24 | B0007 | 482 | 1.49813662 | 2901.25 | 3.48997 | -1.880036 | 33.07965 | 1.89 | 2.439392 | 3.493514 | -1.989238 | 32.96509 | 2 | 2.558 | 0.2720921 | 0.4540466 | 4.110884 | 0.456629 | 0.6296065 | 1
402 | discharge | 2008-05-20 01:17 | 24 | B0006 | 484 | 1.326012807 | 2891.703 | 3.416969 | -1.671198 | 33.60692 | 1.661601 | 2.081244 | 3.421044 | -2.00996 | 34.16779 | 1.999 | 2.431 | 0.2422765 | 0.7535373 | 4.165347 | 0.749804 | 0.9584383 | 1
403 | discharge | 2008-05-20 01:17 | 24 | B0005 | 484 | 1.369850004 | 2891.703 | 3.48585 | -1.712022 | 33.73538 | 1.699831 | 2.155737 | 3.488996 | -2.01216 | 34.01593 | 1.9982 | 2.4795 | 0.2300637 | 0.7180956 | 4.227794 | 0.713145 | 0.9222629 | 1
404 | discharge | 2008-05-20 01:17 | 24 | B0007 | 484 | 1.482077521 | 2891.703 | 3.484801 | -1.873021 | 32.93214 | 1.883151 | 2.425987 | 3.489818 | -1.989122 | 32.81889 | 2 | 2.5535 | 0.2748714 | 0.467147 | 4.174006 | 0.4697781 | 0.6455691 | 1
405 | discharge | 2008-05-20 06:12 | 24 | B0006 | 488 | 1.310118678 | 2883.016 | 3.410576 | -1.663277 | 33.47351 | 1.653966 | 2.059704 | 3.4161 | -2.009677 | 34.00637 | 1.999 | 2.415 | 0.2461078 | 0.7602662 | 4.220102 | 0.7564664 | 0.9622487 | 1
406 | discharge | 2008-05-20 06:12 | 24 | B0005 | 488 | 1.364782795 | 2883.016 | 3.478794 | -1.711023 | 33.59131 | 1.698824 | 2.148319 | 3.483296 | -2.012009 | 33.8503 | 1.9982 | 2.474 | 0.23454 | 0.719057 | 4.299888 | 0.7140923 | 0.9217046 | 1
407 | discharge | 2008-05-20 06:12 | 24 | B0007 | 488 | 1.477115531 | 2883.016 | 3.478354 | -1.872549 | 32.75575 | 1.882769 | 2.420267 | 3.48626 | -1.989012 | 32.6453 | 2 | 2.551 | 0.2823118 | 0.4678085 | 4.231825 | 0.4705028 | 0.6481908 | 1
408 | discharge | 2008-05-20 11:07 | 24 | B0006 | 492 | 1.305216202 | 2873.453 | 3.411334 | -1.655909 | 33.20918 | 1.646342 | 2.047422 | 3.413997 | -2.009778 | 33.76123 | 1.999 | 2.4085 | 0.2440691 | 0.7667496 | 4.230962 | 0.7630632 | 0.968451 | 1
409 | discharge | 2008-05-20 11:07 | 24 | B0005 | 492 | 1.354322047 | 2873.453 | 3.481283 | -1.703421 | 33.32367 | 1.691367 | 2.137291 | 3.486612 | -2.012001 | 33.63022 | 1.9982 | 2.469 | 0.2300023 | 0.7264083 | 4.304813 | 0.7214183 | 0.9292813 | 1
410 | discharge | 2008-05-20 11:07 | 24 | B0007 | 492 | 1.472077278 | 2873.453 | 3.475695 | -1.872461 | 32.52965 | 1.882387 | 2.415507 | 3.483989 | -1.989215 | 32.40545 | 2 | 2.547 | 0.2825847 | 0.4683678 | 4.27849 | 0.4712229 | 0.6483055 | 1
411 | discharge | 2008-05-20 15:57 | 24 | B0006 | 496 | 1.300406195 | 2874.031 | 3.408128 | -1.656101 | 33.58089 | 1.64638 | 2.046859 | 3.414576 | -2.010029 | 34.15175 | 1.999 | 2.41 | 0.2486345 | 0.7667608 | 4.263084 | 0.7630684 | 0.9692565 | 1
412 | discharge | 2008-05-20 15:57 | 24 | B0005 | 496 | 1.354641702 | 2874.031 | 3.480352 | -1.703575 | 33.69196 | 1.691388 | 2.140696 | 3.48525 | -2.012077 | 33.99096 | 1.9982 | 2.4725 | 0.2317297 | 0.7262019 | 4.315742 | 0.7214108 | 0.9311421 | 1
413 | discharge | 2008-05-20 15:57 | 24 | B0007 | 496 | 1.472248014 | 2874.031 | 3.481432 | -1.865942 | 32.84807 | 1.875852 | 2.41132 | 3.484882 | -1.989328 | 32.75871 | 2 | 2.547 | 0.2707612 | 0.4806059 | 4.236834 | 0.4832965 | 0.6593769 | 1
414 | discharge | 2008-05-20 20:51 | 24 | B0006 | 500 | 1.300235736 | 2874.234 | 3.412573 | -1.649326 | 33.76401 | 1.63976 | 2.042049 | 3.417021 | -2.009739 | 34.30575 | 1.999 | 2.4115 | 0.2456247 | 0.7722287 | 4.200802 | 0.7685444 | 0.9766088 | 1
415 | discharge | 2008-05-20 20:51 | 24 | B0005 | 500 | 1.354703921 | 2874.234 | 3.478113 | -1.703491 | 33.88764 | 1.691313 | 2.140987 | 3.483598 | -2.012041 | 34.17344 | 1.998 | 2.475 | 0.2345988 | 0.7263746 | 4.295124 | 0.7213933 | 0.9317746 | 1
416 | discharge | 2008-05-20 20:51 | 24 | B0007 | 500 | 1.467010667 | 2874.234 | 3.479606 | -1.865786 | 33.07233 | 1.875854 | 2.411275 | 3.484948 | -1.989193 | 32.97651 | 2 | 2.548 | 0.2764965 | 0.4804228 | 4.230455 | 0.4832914 | 0.6612744 | 1
417 | discharge | 2008-05-21 01:40 | 24 | B0006 | 504 | 1.289506672 | 2864.984 | 3.407694 | -1.648113 | 33.57004 | 1.638573 | 2.037157 | 3.413269 | -2.009746 | 34.08711 | 1.999 | 2.408 | 0.2497527 | 0.7731245 | 4.235264 | 0.7695315 | 0.9770647 | 1
418 | discharge | 2008-05-21 01:40 | 24 | B0005 | 504 | 1.349314998 | 2864.984 | 3.476587 | -1.702338 | 33.67308 | 1.690286 | 2.13719 | 3.482741 | -2.011921 | 33.94952 | 1.998 | 2.472 | 0.2347242 | 0.7274936 | 4.312372 | 0.7223511 | 0.9319074 | 1
419 | discharge | 2008-05-21 01:40 | 24 | B0007 | 504 | 1.46176725 | 2864.984 | 3.478226 | -1.865461 | 32.85096 | 1.875447 | 2.410508 | 3.483024 | -1.989069 | 32.73516 | 2 | 2.548 | 0.275126 | 0.4811524 | 4.238464 | 0.4840331 | 0.6616393 | 1
420 | discharge | 2008-05-21 06:24 | 24 | B0006 | 508 | 1.279253057 | 2855.093 | 3.40735 | -1.640254 | 33.27205 | 1.630755 | 2.026507 | 3.411794 | -2.009574 | 33.80057 | 1.9988 | 2.405 | 0.2486239 | 0.7793479 | 4.244183 | 0.7759035 | 0.9838511 | 1
421 | discharge | 2008-05-21 06:24 | 24 | B0005 | 508 | 1.344189194 | 2855.093 | 3.473377 | -1.701424 | 33.41199 | 1.689226 | 2.132664 | 3.480829 | -2.012091 | 33.71312 | 1.998 | 2.467 | 0.2361352 | 0.7284125 | 4.35033 | 0.7233103 | 0.9322005 | 1
422 | discharge | 2008-05-21 06:24 | 24 | B0007 | 508 | 1.456695267 | 2855.093 | 3.474323 | -1.865135 | 32.5723 | 1.875037 | 2.406895 | 3.480452 | -1.989138 | 32.45492 | 2 | 2.5455 | 0.2778259 | 0.48195 | 4.279162 | 0.4847782 | 0.6628366 | 1
423 | discharge | 2008-05-21 11:18 | 24 | B0006 | 512 | 1.279207817 | 2855.625 | 3.409292 | -1.633915 | 33.12741 | 1.624257 | 2.015908 | 3.413021 | -2.009995 | 33.65543 | 1.999 | 2.399 | 0.2469967 | 0.7850127 | 4.253861 | 0.7812519 | 0.988741 | 1
424 | discharge | 2008-05-21 11:18 | 24 | B0005 | 512 | 1.338991379 | 2855.625 | 3.472637 | -1.695044 | 33.29927 | 1.682722 | 2.119158 | 3.480905 | -2.012248 | 33.61837 | 1.998 | 2.461 | 0.2352262 | 0.7345611 | 4.383419 | 0.7295774 | 0.9374232 | 1
425 | discharge | 2008-05-21 11:18 | 24 | B0007 | 512 | 1.451354973 | 2855.625 | 3.473731 | -1.858516 | 32.45068 | 1.86846 | 2.396355 | 3.477918 | -1.989226 | 32.33981 | 2 | 2.542 | 0.273955 | 0.4934211 | 4.314209 | 0.4964985 | 0.6752872 | 1
426 | discharge | 2008-05-21 16:10 | 24 | B0006 | 516 | 1.274036761 | 2855.594 | 3.409549 | -1.634024 | 33.43912 | 1.624311 | 2.015891 | 3.41457 | -2.01021 | 33.97842 | 1.999 | 2.4 | 0.2479916 | 0.7851241 | 4.277339 | 0.7812813 | 0.9889522 | 1
427 | discharge | 2008-05-21 16:10 | 24 | B0005 | 516 | 1.338914523 | 2855.594 | 3.473439 | -1.695058 | 33.59981 | 1.682792 | 2.120701 | 3.480922 | -2.012326 | 33.9278 | 1.9982 | 2.462 | 0.2351855 | 0.7347722 | 4.392328 | 0.7295881 | 0.9381338 | 1
428 | discharge | 2008-05-21 16:10 | 24 | B0007 | 516 | 1.451615926 | 2855.594 | 3.474813 | -1.858897 | 32.73944 | 1.86846 | 2.395592 | 3.479102 | -1.989519 | 32.63621 | 2 | 2.541 | 0.2745709 | 0.493698 | 4.321586 | 0.4964985 | 0.6753264 | 1
429 | discharge | 2008-05-21 21:02 | 24 | B0006 | 520 | 1.274127392 | 2847.437 | 3.410319 | -1.632488 | 33.48287 | 1.623032 | 2.015515 | 3.414534 | -2.009884 | 33.9875 | 1.999 | 2.401 | 0.2478073 | 0.7861787 | 4.243332 | 0.7822573 | 0.9904598 | 1
430 | discharge | 2008-05-21 21:02 | 24 | B0005 | 520 | 1.334006676 | 2847.437 | 3.475478 | -1.693781 | 33.61961 | 1.681682 | 2.119993 | 3.482247 | -2.012016 | 33.94558 | 1.998 | 2.462 | 0.2330706 | 0.7356134 | 4.33867 | 0.7305532 | 0.9390486 | 1
431 | discharge | 2008-05-21 21:02 | 24 | B0007 | 520 | 1.446816133 | 2847.437 | 3.476096 | -1.858197 | 32.7759 | 1.868026 | 2.398155 | 3.479112 | -1.989384 | 32.68811 | 2 | 2.543 | 0.2711579 | 0.4944477 | 4.260496 | 0.497262 | 0.6756583 | 1
432 | discharge | 2008-05-22 01:43 | 24 | B0006 | 524 | 1.263763943 | 2847.36 | 3.409269 | -1.619261 | 33.22136 | 1.609774 | 1.997102 | 3.413634 | -2.009643 | 33.72914 | 1.9988 | 2.396 | 0.2485127 | 0.7964337 | 4.23643 | 0.7925963 | 1.002013 | 1
433 | discharge | 2008-05-22 01:43 | 24 | B0005 | 524 | 1.328644431 | 2847.36 | 3.472288 | -1.686943 | 33.39452 | 1.675039 | 2.112347 | 3.480277 | -2.011917 | 33.75381 | 1.998 | 2.462 | 0.2344914 | 0.7418706 | 4.362978 | 0.7366585 | 0.9472488 | 1
434 | discharge | 2008-05-22 01:43 | 24 | B0007 | 524 | 1.446757061 | 2847.36 | 3.468682 | -1.85812 | 32.58173 | 1.868026 | 2.392769 | 3.476243 | -1.98913 | 32.47464 | 2 | 2.542 | 0.283738 | 0.4942327 | 4.329791 | 0.497262 | 0.6787193 | 1
435 | discharge | 2008-05-22 06:33 | 24 | B0006 | 528 | 1.258137369 | 2837.328 | 3.409437 | -1.617824 | 32.98563 | 1.60846 | 1.993318 | 3.413619 | -2.009615 | 33.47699 | 1.9988 | 2.391 | 0.2478508 | 0.7975337 | 4.261624 | 0.7935776 | 1.001832 | 1
436 | discharge | 2008-05-22 06:33 | 24 | B0005 | 528 | 1.323170899 | 2837.328 | 3.471374 | -1.686065 | 33.16735 | 1.673941 | 2.107758 | 3.480037 | -2.01204 | 33.52933 | 1.998 | 2.4575 | 0.233734 | 0.7427476 | 4.396927 | 0.7376366 | 0.9469184 | 1
437 | discharge | 2008-05-22 06:33 | 24 | B0007 | 528 | 1.441379748 | 2837.328 | 3.466196 | -1.857721 | 32.35021 | 1.867589 | 2.389692 | 3.47361 | -1.989169 | 32.2401 | 2 | 2.539 | 0.2826631 | 0.4951232 | 4.374815 | 0.4980291 | 0.6788161 | 1
438 | discharge | 2008-05-22 11:23 | 24 | B0006 | 532 | 1.253259864 | 2837.281 | 3.403885 | -1.618102 | 32.97018 | 1.608546 | 1.987609 | 3.408168 | -2.009908 | 33.49139 | 1.999 | 2.387 | 0.2536326 | 0.7972315 | 4.327863 | 0.7936117 | 1.000281 | 1
439 | discharge | 2008-05-22 11:23 | 24 | B0005 | 532 | 1.318169159 | 2837.281 | 3.472616 | -1.679583 | 33.10962 | 1.667401 | 2.096391 | 3.48173 | -2.012112 | 33.51581 | 1.998 | 2.453 | 0.231714 | 0.7486911 | 4.419868 | 0.7436754 | 0.9525567 | 1
440 | discharge | 2008-05-22 11:23 | 24 | B0007 | 532 | 1.436245625 | 2837.281 | 3.468183 | -1.851246 | 32.28754 | 1.860968 | 2.380748 | 3.472036 | -1.989317 | 32.19727 | 2 | 2.535 | 0.2744878 | 0.5063643 | 4.395201 | 0.5094246 | 0.6896191 | 1
441 | discharge | 2008-05-22 16:18 | 24 | B0006 | 536 | 1.253231332 | 2838.515 | 3.406593 | -1.618099 | 33.31019 | 1.608577 | 1.990361 | 3.41111 | -2.009944 | 33.8114 | 1.999 | 2.39 | 0.2530513 | 0.7975429 | 4.322045 | 0.7936291 | 1.001451 | 1
442 | discharge | 2008-05-22 16:18 | 24 | B0005 | 536 | 1.318466444 | 2838.515 | 3.473815 | -1.679794 | 33.46502 | 1.667442 | 2.098129 | 3.481842 | -2.012646 | 33.86111 | 1.9982 | 2.454 | 0.2314553 | 0.7488534 | 4.421317 | 0.7436955 | 0.9533069 | 1
443 | discharge | 2008-05-22 16:18 | 24 | B0007 | 536 | 1.436815415 | 2838.515 | 3.467861 | -1.851453 | 32.60324 | 1.860969 | 2.380629 | 3.473168 | -1.989458 | 32.51195 | 2 | 2.5355 | 0.278779 | 0.5063422 | 4.372716 | 0.5094197 | 0.6908678 | 1
444 | discharge | 2008-05-22 21:00 | 24 | B0006 | 540 | 1.248087496 | 2828.328 | 3.409593 | -1.610354 | 33.23407 | 1.600602 | 1.98112 | 3.414927 | -2.010227 | 33.71147 | 1.999 | 2.388 | 0.2494995 | 0.8036047 | 4.254302 | 0.799659 | 1.008135 | 1
445 | discharge | 2008-05-22 21:00 | 24 | B0005 | 540 | 1.31829304 | 2828.328 | 3.470143 | -1.685174 | 33.44262 | 1.672941 | 2.104329 | 3.479955 | -2.012257 | 33.80501 | 1.998 | 2.455 | 0.2347252 | 0.7438768 | 4.413245 | 0.7386538 | 0.9474315 | 1
446 | discharge | 2008-05-22 21:00 | 24 | B0007 | 540 | 1.436294515 | 2828.328 | 3.46625 | -1.857421 | 32.61208 | 1.867149 | 2.387887 | 3.47332 | -1.98937 | 32.47198 | 2 | 2.537 | 0.2828555 | 0.4958213 | 4.387265 | 0.4987997 | 0.6794327 | 1
447 | discharge | 2008-05-23 12:13 | 24 | B0006 | 544 | 1.253435428 | 2838.265 | 3.40941 | -1.611644 | 33.11766 | 1.601951 | 1.982185 | 3.412291 | -2.010087 | 33.61499 | 1.999 | 2.391 | 0.245422 | 0.802415 | 4.387545 | 0.7986718 | 1.005656 | 1
448 | discharge | 2008-05-23 12:13 | 24 | B0005 | 544 | 1.323872422 | 2838.265 | 3.467524 | -1.686381 | 33.03793 | 1.67404 | 2.106877 | 3.475631 | -2.012362 | 33.44702 | 1.9982 | 2.4565 | 0.2303127 | 0.742832 | 4.386204 | 0.7376768 | 0.9459722 | 1
449 | discharge | 2008-05-23 12:13 | 24 | B0007 | 544 | 1.441857532 | 2838.265 | 3.462469 | -1.857824 | 32.26743 | 1.867589 | 2.382331 | 3.471408 | -1.989341 | 32.16146 | 2 | 2.5315 | 0.2823498 | 0.4951283 | 4.390539 | 0.4980291 | 0.6767899 | 1
450 | discharge | 2008-05-23 20:14 | 24 | B0006 | 547 | 1.289804877 | 2864.547 | 3.419549 | -1.642036 | 33.78417 | 1.632057 | 2.037643 | 3.422988 | -2.010424 | 34.35089 | 1.999 | 2.416 | 0.2470754 | 0.7786976 | 4.44771 | 0.77496 | 0.9865261 | 1
451 | discharge | 2008-05-23 20:14 | 24 | B0005 | 547 | 1.360121677 | 2864.547 | 3.476753 | -1.715777 | 33.49495 | 1.703447 | 2.152161 | 3.480094 | -2.012276 | 33.75026 | 1.9982 | 2.47 | 0.2357905 | 0.7147439 | 4.305586 | 0.7095745 | 0.9152798 | 1
452 | discharge | 2008-05-23 20:14 | 24 | B0007 | 547 | 1.467206348 | 2864.547 | 3.480518 | -1.865826 | 32.63773 | 1.875447 | 2.411108 | 3.482654 | -1.98946 | 32.52463 | 2 | 2.544 | 0.270873 | 0.4813383 | 4.221393 | 0.4840306 | 0.6607086 | 1
453 | discharge | 2008-05-24 01:09 | 24 | B0006 | 551 | 1.263540202 | 2846.39 | 3.41518 | -1.619481 | 33.80644 | 1.609807 | 1.997881 | 3.421136 | -2.009852 | 34.3288 | 1.9988 | 2.398 | 0.2484846 | 0.7963677 | 4.464655 | 0.7926092 | 1.002306 | 1
454 | discharge | 2008-05-24 01:09 | 24 | B0005 | 551 | 1.339530687 | 2846.39 | 3.475896 | -1.700722 | 33.49136 | 1.688251 | 2.124267 | 3.479612 | -2.012331 | 33.8109 | 1.998 | 2.457 | 0.2317973 | 0.729349 | 4.327842 | 0.7243109 | 0.929305 | 1
455 | discharge | 2008-05-24 01:09 | 24 | B0007 | 551 | 1.451864037 | 2846.39 | 3.472314 | -1.864778 | 32.66526 | 1.874624 | 2.401997 | 3.478922 | -1.989377 | 32.55012 | 2 | 2.54 | 0.2806745 | 0.4824701 | 4.290375 | 0.4855293 | 0.6636411 | 1
456 | discharge | 2008-05-24 06:00 | 24 | B0006 | 555 | 1.247976171 | 2837.969 | 3.415459 | -1.604864 | 33.63736 | 1.595257 | 1.976033 | 3.420022 | -2.009784 | 34.13149 | 1.9988 | 2.389 | 0.2484734 | 0.8073737 | 4.45835 | 0.8036007 | 1.013378 | 1
457 | discharge | 2008-05-24 06:00 | 24 | B0005 | 555 | 1.329028657 | 2837.969 | 3.475812 | -1.692814 | 33.32981 | 1.680591 | 2.111066 | 3.481332 | -2.012175 | 33.68725 | 1.998 | 2.4515 | 0.2302101 | 0.73677 | 4.333759 | 0.7315209 | 0.9362926 | 1
458 | discharge | 2008-05-24 06:00 | 24 | B0007 | 555 | 1.447137975 | 2837.969 | 3.474362 | -1.857896 | 32.50265 | 1.867588 | 2.394136 | 3.47623 | -1.989436 | 32.40578 | 2 | 2.538 | 0.26999 | 0.4952395 | 4.277164 | 0.4980316 | 0.6753488 | 1
459 | discharge | 2008-05-24 10:43 | 24 | B0006 | 559 | 1.232120288 | 2838.156 | 3.413034 | -1.59164 | 33.58196 | 1.582023 | 1.956156 | 3.419225 | -2.010045 | 34.05702 | 1.9988 | 2.383 | 0.2517551 | 0.8172445 | 4.47975 | 0.8132707 | 1.023805 | 1
460 | discharge | 2008-05-24 10:43 | 24 | B0005 | 559 | 1.323674127 | 2838.156 | 3.474655 | -1.68611 | 33.27303 | 1.673966 | 2.099189 | 3.481341 | -2.01206 | 33.64867 | 1.998 | 2.447 | 0.2307234 | 0.7427756 | 4.349581 | 0.7376405 | 0.9422133 | 1
461 | discharge | 2008-05-24 10:43 | 24 | B0007 | 559 | 1.441790587 | 2838.156 | 3.472282 | -1.851195 | 32.44684 | 1.860968 | 2.383762 | 3.473703 | -1.989295 | 32.35707 | 2 | 2.5355 | 0.2703824 | 0.5064474 | 4.306261 | 0.5094222 | 0.688862 | 1
462 | discharge | 2008-05-24 15:31 | 24 | B0006 | 563 | 1.227113767 | 2829.843 | 3.409452 | -1.590111 | 33.56246 | 1.580633 | 1.950365 | 3.416586 | -2.010079 | 34.05756 | 1.9988 | 2.378 | 0.2558429 | 0.8184045 | 4.522873 | 0.814266 | 1.023666 | 1
463 | discharge | 2008-05-24 15:31 | 24 | B0005 | 563 | 1.318633897 | 2829.843 | 3.472302 | -1.685044 | 33.22988 | 1.672882 | 2.09304 | 3.479349 | -2.01208 | 33.61837 | 1.998 | 2.441 | 0.2317426 | 0.7437386 | 4.379787 | 0.7386295 | 0.9415153 | 1
464 | discharge | 2008-05-24 15:31 | 24 | B0007 | 563 | 1.431630948 | 2829.843 | 3.470176 | -1.850904 | 32.39362 | 1.860506 | 2.380306 | 3.47205 | -1.989625 | 32.31179 | 2 | 2.533 | 0.2715372 | 0.5071529 | 4.332318 | 0.5102072 | 0.6894294 | 1
465 | discharge | 2008-05-24 20:21 | 24 | B0006 | 567 | 1.221739758 | 2829.625 | 3.41385 | -1.576775 | 33.51113 | 1.567342 | 1.934296 | 3.418094 | -2.010086 | 33.96974 | 1.9988 | 2.374 | 0.2526076 | 0.8276513 | 4.496192 | 0.8236033 | 1.034152 | 1
466 | discharge | 2008-05-24 20:21 | 24 | B0005 | 567 | 1.313475132 | 2829.625 | 3.472931 | -1.678525 | 33.20861 | 1.666252 | 2.085581 | 3.480342 | -2.012302 | 33.62592 | 1.998 | 2.441 | 0.2304754 | 0.7497528 | 4.382878 | 0.7446515 | 0.9489686 | 1
467 | discharge | 2008-05-24 20:21 | 24 | B0007 | 567 | 1.431808425 | 2829.625 | 3.463501 | -1.850858 | 32.41722 | 1.860507 | 2.375037 | 3.470365 | -1.989349 | 32.29381 | 2 | 2.531 | 0.2837616 | 0.5071502 | 4.39563 | 0.5102047 | 0.6921863 | 1
468 | discharge | 2008-05-25 01:07 | 24 | B0006 | 571 | 1.211102679 | 2819.437 | 3.410901 | -1.575263 | 33.53676 | 1.56591 | 1.929503 | 3.417075 | -2.009849 | 33.98708 | 1.9988 | 2.371 | 0.2558414 | 0.8286781 | 4.504894 | 0.8246059 | 1.034404 | 1
469 | discharge | 2008-05-25 01:07 | 24 | B0005 | 571 | 1.313202063 | 2819.437 | 3.469619 | -1.683912 | 33.23612 | 1.671814 | 2.09006 | 3.477406 | -2.012197 | 33.61743 | 1.998 | 2.4395 | 0.233536 | 0.7449043 | 4.404776 | 0.7396292 | 0.9423862 | 1
470 | discharge | 2008-05-25 01:07 | 24 | B0007 | 571 | 1.426256259 | 2819.437 | 3.467453 | -1.850418 | 32.40094 | 1.860041 | 2.377883 | 3.469971 | -1.989518 | 32.30051 | 2 | 2.5315 | 0.273861 | 0.5080447 | 4.353618 | 0.5109957 | 0.6906985 | 1
471 | discharge | 2008-05-25 05:57 | 24 | B0006 | 575 | 1.205615977 | 2819.579 | 3.410574 | -1.568464 | 33.49803 | 1.559248 | 1.921227 | 3.416779 | -2.009772 | 33.93594 | 1.9988 | 2.369 | 0.2574113 | 0.8331275 | 4.515103 | 0.8291512 | 1.040115 | 1
472 | discharge | 2008-05-25 05:57 | 24 | B0005 | 575 | 1.307795995 | 2819.579 | 3.470018 | -1.677378 | 33.1866 | 1.665161 | 2.08167 | 3.478463 | -2.01214 | 33.60263 | 1.998 | 2.438 | 0.2322885 | 0.7507201 | 4.404908 | 0.7456472 | 0.9495143 | 1
473 | discharge | 2008-05-25 05:57 | 24 | B0007 | 575 | 1.426087753 | 2819.579 | 3.467586 | -1.843689 | 32.36314 | 1.853376 | 2.3693 | 3.468213 | -1.989362 | 32.28092 | 2 | 2.53 | 0.2699645 | 0.5190085 | 4.358985 | 0.5220849 | 0.7028699 | 1
474 | discharge | 2008-05-25 10:52 | 24 | B0006 | 579 | 1.200893626 | 2810.672 | 3.409651 | -1.567129 | 33.51698 | 1.557848 | 1.917739 | 3.415768 | -2.009928 | 33.97144 | 1.999 | 2.367 | 0.2586302 | 0.8343392 | 4.535239 | 0.8301886 | 1.040564 | 1
475 | discharge | 2008-05-25 10:52 | 24 | B0005 | 579 | 1.303032919 | 2810.672 | 3.470763 | -1.676425 | 33.17406 | 1.664085 | 2.077144 | 3.478751 | -2.012389 | 33.60427 | 1.998 | 2.434 | 0.230802 | 0.7517331 | 4.411306 | 0.7466643 | 0.9487523 | 1
476 | discharge | 2008-05-25 10:52 | 24 | B0007 | 579 | 1.421263351 | 2810.672 | 3.462183 | -1.849873 | 32.3826 | 1.859574 | 2.371756 | 3.467337 | -1.989283 | 32.27033 | 2 | 2.528 | 0.2806298 | 0.5087456 | 4.416777 | 0.5117855 | 0.6925354 | 1
477 | discharge | 2008-05-25 15:37 | 24 | B0006 | 583 | 1.190590399 | 2811.485 | 3.412858 | -1.553799 | 33.53192 | 1.544474 | 1.902562 | 3.418339 | -2.010017 | 33.96125 | 1.999 | 2.366 | 0.2566591 | 0.8433113 | 4.502247 | 0.8390497 | 1.051269 | 1
478 | discharge | 2008-05-25 15:37 | 24 | B0005 | 583 | 1.303357356 | 2811.485 | 3.468111 | -1.676279 | 33.25398 | 1.664085 | 2.077134 | 3.476338 | -2.012336 | 33.66182 | 1.998 | 2.434 | 0.2333102 | 0.7519157 | 4.427871 | 0.7466643 | 0.9496004 | 1
479 | discharge | 2008-05-25 15:37 | 24 | B0007 | 583 | 1.416327275 | 2811.485 | 3.465963 | -1.843288 | 32.43238 | 1.852886 | 2.366281 | 3.46681 | -1.989368 | 32.33879 | 2 | 2.528 | 0.2713369 | 0.5197023 | 4.384266 | 0.522891 | 0.7036468 | 1
480 | discharge | 2008-05-25 20:23 | 24 | B0006 | 587 | 1.185179251 | 2802.422 | 3.413451 | -1.552183 | 33.56764 | 1.542909 | 1.900597 | 3.420394 | -2.0098 | 33.98481 | 1.9988 | 2.3645 | 0.2567709 | 0.8440916 | 4.49629 | 0.8400209 | 1.052365 | 1
481 | discharge | 2008-05-25 20:23 | 24 | B0005 | 587 | 1.303410044 | 2802.422 | 3.464863 | -1.681799 | 33.31981 | 1.669632 | 2.083876 | 3.473906 | -2.012086 | 33.70536 | 1.998 | 2.434 | 0.2362887 | 0.7468205 | 4.456169 | 0.7416322 | 0.9441653 | 1
482 | discharge | 2008-05-25 20:23 | 24 | B0007 | 587 | 1.416578183 | 2802.422 | 3.460173 | -1.849458 | 32.48862 | 1.859102 | 2.369601 | 3.466477 | -1.989442 | 32.37166 | 2 | 2.527 | 0.283682 | 0.5096143 | 4.422683 | 0.5125839 | 0.6941333 | 1
483 | discharge | 2008-05-26 01:13 | 24 | B0006 | 591 | 1.179670682 | 2801.625 | 3.414388 | -1.545265 | 33.60493 | 1.536156 | 1.892534 | 3.421924 | -2.009799 | 34.00522 | 1.9988 | 2.363 | 0.2572762 | 0.8484594 | 4.488329 | 0.8443091 | 1.057584 | 1
484 | discharge | 2008-05-26 01:13 | 24 | B0005 | 591 | 1.297887081 | 2801.625 | 3.467864 | -1.675081 | 33.33766 | 1.662895 | 2.07707 | 3.477014 | -2.012089 | 33.76294 | 1.998 | 2.434 | 0.2330232 | 0.7527507 | 4.425476 | 0.7476406 | 0.9515224 | 1
485 | discharge | 2008-05-26 01:13 | 24 | B0007 | 591 | 1.410840173 | 2801.625 | 3.464226 | -1.842622 | 32.52406 | 1.852393 | 2.364956 | 3.465474 | -1.989218 | 32.43731 | 2 | 2.527 | 0.2722666 | 0.5207691 | 4.39102 | 0.5236983 | 0.704695 | 1
486 | discharge | 2008-05-26 06:01 | 24 | B0006 | 595 | 1.174595284 | 2802.031 | 3.412419 | -1.538652 | 33.54281 | 1.529482 | 1.880846 | 3.421266 | -2.009603 | 33.95044 | 1.9988 | 2.357 | 0.260375 | 0.8527881 | 4.504875 | 0.8485577 | 1.061367 | 1
487 | discharge | 2008-05-26 06:01 | 24 | B0005 | 595 | 1.298073506 | 2802.031 | 3.464021 | -1.675366 | 33.29077 | 1.662899 | 2.073319 | 3.473074 | -2.012391 | 33.70215 | 1.998 | 2.431 | 0.2362435 | 0.752578 | 4.460361 | 0.7476388 | 0.9504512 | 1
488 | discharge | 2008-05-26 06:01 | 24 | B0007 | 595 | 1.410994963 | 2802.031 | 3.458799 | -1.84271 | 32.48262 | 1.852393 | 2.360591 | 3.463774 | -1.989314 | 32.36327 | 2 | 2.525 | 0.2820161 | 0.5204806 | 4.435519 | 0.5236983 | 0.7068787 | 1
489 | discharge | 2008-05-26 10:45 | 24 | B0006 | 599 | 1.153818332 | 2793.39 | 3.41481 | -1.516972 | 33.47246 | 1.507735 | 1.853327 | 3.42342 | -2.010062 | 33.81694 | 1.9988 | 2.352 | 0.2571955 | 0.8662067 | 4.466446 | 0.8618258 | 1.075738 | 1
490 | discharge | 2008-05-26 10:45 | 24 | B0005 | 599 | 1.293463614 | 2793.39 | 3.466462 | -1.674488 | 33.27569 | 1.661799 | 2.073168 | 3.475353 | -2.012551 | 33.70024 | 1.998 | 2.43 | 0.2337207 | 0.7536991 | 4.447258 | 0.7486611 | 0.9516917 | 1
491 | discharge | 2008-05-26 10:45 | 24 | B0007 | 599 | 1.406171429 | 2793.39 | 3.462081 | -1.84224 | 32.4639 | 1.851896 | 2.361168 | 3.463677 | -1.989475 | 32.37204 | 2 | 2.524 | 0.2738434 | 0.5214152 | 4.416391 | 0.5245118 | 0.7054488 | 1
492 | discharge | 2008-05-26 15:31 | 24 | B0006 | 603 | 1.164400956 | 2793.39 | 3.416618 | -1.52385 | 33.5821 | 1.514482 | 1.863027 | 3.423822 | -2.009998 | 33.95974 | 1.9988 | 2.353 | 0.2583041 | 0.8618412 | 4.472937 | 0.8578123 | 1.072119 | 1
493 | discharge | 2008-05-26 15:31 | 24 | B0005 | 603 | 1.288003393 | 2793.39 | 3.468509 | -1.667447 | 33.32068 | 1.655086 | 2.064189 | 3.477031 | -2.012278 | 33.77167 | 1.998 | 2.428 | 0.2314029 | 0.7597499 | 4.426707 | 0.7545845 | 0.958147 | 1
494 | discharge | 2008-05-26 15:31 | 24 | B0007 | 603 | 1.406335848 | 2793.39 | 3.457878 | -1.842253 | 32.55681 | 1.851894 | 2.357815 | 3.462596 | -1.9896 | 32.45203 | 2 | 2.523 | 0.2819444 | 0.5214209 | 4.450194 | 0.524519 | 0.707266 | 1
495 | discharge | 2008-05-26 20:21 | 24 | B0006 | 607 | 1.158797495 | 2792.485 | 3.412134 | -1.523793 | 33.66346 | 1.514489 | 1.859949 | 3.421979 | -2.009932 | 34.02737 | 1.9988 | 2.351 | 0.2641723 | 0.8618852 | 4.514681 | 0.8578224 | 1.071561 | 1
496 | discharge | 2008-05-26 20:21 | 24 | B0005 | 607 | 1.287452522 | 2792.485 | 3.466806 | -1.66747 | 33.37315 | 1.655103 | 2.062717 | 3.475453 | -2.012323 | 33.82584 | 1.998 | 2.428 | 0.2328353 | 0.7599494 | 4.44021 | 0.7545869 | 0.9579948 | 1
497 | discharge | 2008-05-26 20:21 | 24 | B0007 | 607 | 1.40045524 | 2792.485 | 3.461591 | -1.835606 | 32.5763 | 1.845164 | 2.352532 | 3.461914 | -1.989189 | 32.50294 | 2 | 2.523 | 0.2715864 | 0.5320114 | 4.420026 | 0.535324 | 0.7178339 | 1
498 | discharge | 2008-05-27 15:53 | 24 | B0006 | 611 | 1.174974883 | 2802.016 | 3.4197 | -1.539131 | 33.73055 | 1.52958 | 1.88947 | 3.428469 | -2.010316 | 34.03932 | 1.999 | 2.375 | 0.2533364 | 0.8526242 | 4.174064 | 0.8486137 | 1.064695 | 1
499 | discharge | 2008-05-27 15:53 | 24 | B0005 | 611 | 1.309015364 | 2802.016 | 3.471071 | -1.688898 | 33.71352 | 1.67643 | 2.10746 | 3.476832 | -2.012433 | 34.01963 | 1.9982 | 2.452 | 0.2301804 | 0.7406357 | 4.160181 | 0.7355377 | 0.9415601 | 1
500 | discharge | 2008-05-27 15:53 | 24 | B0007 | 611 | 1.421786505 | 2802.016 | 3.462906 | -1.856101 | 32.81805 | 1.865811 | 2.380419 | 3.470509 | -1.989511 | 32.67939 | 2 | 2.5295 | 0.2821099 | 0.4982418 | 4.132235 | 0.5011354 | 0.6802478 | 1
501 | discharge | 2008-05-27 20:46 | 24 | B0006 | 613 | 1.185675233 | 2820.39 | 3.423469 | -1.54267 | 33.89128 | 1.532807 | 1.89745 | 3.436431 | -2.010778 | 34.14682 | 1.999 | 2.377 | 0.2623535 | 0.8509717 | 4.087037 | 0.84669 | 1.066536 | 1
502 | discharge | 2008-05-27 20:46 | 24 | B0005 | 613 | 1.325079329 | 2820.39 | 3.475472 | -1.697928 | 33.86532 | 1.685264 | 2.12023 | 3.479558 | -2.01298 | 34.19453 | 1.9982 | 2.455 | 0.2359865 | 0.7326261 | 4.01589 | 0.7273206 | 0.9329989 | 1
503 | discharge | 2008-05-27 20:46 | 24 | B0007 | 613 | 1.432455272 | 2820.39 | 3.475358 | -1.857437 | 32.92941 | 1.866706 | 2.390903 | 3.476653 | -1.989818 | 32.8427 | 2 | 2.535 | 0.2751975 | 0.49674 | 3.925972 | 0.4995738 | 0.677916 | 1
504 | discharge | 2008-07-07 15:15 | 24 | B0018 | 2 | 1.855004521 | 3434.891 | 3.527546 | -1.954176 | 31.77329 | 1.944351 | 2.567689 | 3.526933 | -2.008959 | 32.0095 | 1.999 | 2.619 | 0.2359381 | 0.3280036 | 3.393883 | 0.3262194 | 0.4656971 | 1
505 | discharge | 2008-07-07 21:53 | 24 | B0018 | 6 | 1.843195532 | 3425.485 | 3.534836 | -1.947437 | 31.92489 | 1.938026 | 2.574022 | 3.53351 | -2.008463 | 32.09394 | 1.9988 | 2.631 | 0.2382258 | 0.3452263 | 3.279763 | 0.343454 | 0.4891645 | 1
506 | discharge | 2008-07-08 02:56 | 24 | B0018 | 10 | 1.839601842 | 3410.375 | 3.538247 | -1.952051 | 31.31691 | 1.942836 | 2.582067 | 3.535711 | -2.008157 | 31.49263 | 1.9986 | 2.6325 | 0.2376218 | 0.331392 | 3.267322 | 0.3297041 | 0.4723981 | 1
507 | discharge | 2008-07-08 07:59 | 24 | B0018 | 14 | 1.830673604 | 3404.719 | 3.537698 | -1.946091 | 30.82119 | 1.936816 | 2.571304 | 3.535111 | -2.008283 | 31.01347 | 1.9988 | 2.628 | 0.2370215 | 0.3484035 | 3.290899 | 0.3467236 | 0.4919611 | 1
508 | discharge | 2008-07-08 18:58 | 24 | B0018 | 17 | 1.832700207 | 3417.641 | 3.542668 | -1.94128 | 31.95347 | 1.931202 | 2.568489 | 3.540578 | -2.009378 | 32.09774 | 1.999 | 2.633 | 0.2397742 | 0.3640053 | 3.303798 | 0.3621468 | 0.5121185 | 1
509 | discharge | 2008-07-08 22:57 | 24 | B0018 | 19 | 1.828528885 | 3411.766 | 3.545104 | -1.940034 | 32.02311 | 1.930462 | 2.572752 | 3.542707 | -2.008646 | 32.14163 | 1.9988 | 2.637 | 0.2414517 | 0.3654843 | 3.213558 | 0.3636105 | 0.5151757 | 1
510 | discharge | 2008-07-09 02:57 | 24 | B0018 | 21 | 1.82120119 | 3399.516 | 3.547514 | -1.933567 | 31.63453 | 1.92407 | 2.56781 | 3.54197 | -2.008555 | 31.78486 | 1.9988 | 2.6375 | 0.232185 | 0.3814317 | 3.201823 | 0.3794544 | 0.532641 | 1
511 | discharge | 2008-07-09 06:56 | 24 | B0018 | 23 | 1.815170011 | 3388.75 | 3.544812 | -1.933216 | 31.28819 | 1.923457 | 2.563632 | 3.540597 | -2.008655 | 31.4199 | 1.9988 | 2.635 | 0.2362989 | 0.3830327 | 3.233968 | 0.3810483 | 0.5351885 | 1
512 | discharge | 2008-07-09 11:27 | 24 | B0018 | 26 | 1.804298052 | 3380.406 | 3.543478 | -1.932596 | 31.11122 | 1.922854 | 2.558219 | 3.539924 | -2.008836 | 31.25036 | 1.9988 | 2.6305 | 0.2371732 | 0.3846816 | 3.282981 | 0.3826664 | 0.5370274 | 1
513 | discharge | 2008-07-10 16:35 | 24 | B0018 | 29 | 1.82310023 | 3404.141 | 3.543133 | -1.938752 | 31.13167 | 1.928968 | 2.567292 | 3.540121 | -2.009107 | 31.27823 | 1.9988 | 2.633 | 0.2401298 | 0.3695917 | 3.337111 | 0.3677059 | 0.519062 | 1
514 | discharge | 2008-07-10 20:34 | 24 | B0018 | 31 | 1.812125352 | 3396.141 | 3.545155 | -1.931925 | 31.51306 | 1.922387 | 2.5626 | 3.541864 | -2.008635 | 31.64392 | 1.9988 | 2.6365 | 0.2398442 | 0.3857477 | 3.265357 | 0.383748 | 0.5392896 | 1
515 | discharge | 2008-07-11 00:30 | 24 | B0018 | 33 | 1.804691638 | 3384.094 | 3.545032 | -1.924959 | 31.31103 | 1.915625 | 2.5567 | 3.540662 | -2.008503 | 31.43201 | 1.9986 | 2.638 | 0.2367169 | 0.4014885 | 3.225859 | 0.3992875 | 0.5588716 | 1
516 | discharge | 2008-07-11 04:29 | 24 | B0018 | 35 | 1.79084435 | 3370.656 | 3.544089 | -1.917953 | 30.89396 | 1.908869 | 2.548491 | 3.538087 | -2.008161 | 31.02159 | 1.9986 | 2.635 | 0.2318705 | 0.4166722 | 3.237836 | 0.414426 | 0.5770479 | 1
517 | discharge | 2008-07-11 08:59 | 24 | B0018 | 38 | 1.783470723 | 3357.797 | 3.541317 | -1.917373 | 30.5406 | 1.908146 | 2.540511 | 3.535753 | -2.008348 | 30.67335 | 1.9986 | 2.628 | 0.2325115 | 0.4183476 | 3.294196 | 0.4162336 | 0.5785959 | 1
518 | discharge | 2008-07-11 14:27 | 24 | B0018 | 41 | 1.780938613 | 3363.015 | 3.541198 | -1.918065 | 30.82566 | 1.908073 | 2.540352 | 3.537811 | -2.009442 | 30.95043 | 1.999 | 2.63 | 0.2402127 | 0.4191459 | 3.358095 | 0.4168828 | 0.5808158 | 1
519 | discharge | 2008-07-11 18:25 | 24 | B0018 | 43 | 1.77120904 | 3357.734 | 3.541255 | -1.910603 | 31.4514 | 1.901058 | 2.53267 | 3.538244 | -2.008655 | 31.57647 | 1.9988 | 2.631 | 0.2414446 | 0.434018 | 3.33034 | 0.431721 | 0.5998295 | 1
520 | discharge | 2008-07-11 22:22 | 24 | B0018 | 45 | 1.7686304 | 3344.187 | 3.542748 | -1.909405 | 31.51885 | 1.900255 | 2.535166 | 3.538447 | -2.008126 | 31.62867 | 1.9986 | 2.633 | 0.2388839 | 0.4351993 | 3.255068 | 0.4329399 | 0.6013605 | 1
521 | discharge | 2008-07-12 02:18 | 24 | B0018 | 47 | 1.75363048 | 3339.969 | 3.541251 | -1.896057 | 31.11237 | 1.887245 | 2.518059 | 3.534644 | -2.007796 | 31.23491 | 1.9986 | 2.631 | 0.2324484 | 0.4615523 | 3.265314 | 0.4590473 | 0.6332714 | 1
522 | discharge | 2008-07-12 06:46 | 24 | B0018 | 50 | 1.746219742 | 3327.641 | 3.535026 | -1.894841 | 30.58645 | 1.886169375 | 2.509953125 | 3.530516 | -2.007665 | 30.70898 | 1.9986 | 2.625 | 0.2367381 | 0.4636224 | 3.337339 | 0.4610601 | 0.6360364 | 1
523 | discharge | 2008-07-12 11:16 | 24 | B0018 | 53 | 1.737664734 | 3312.844 | 3.532663 | -1.900214 | 30.24291 | 1.891401 | 2.516189 | 3.529981 | -2.007781 | 30.36741 | 1.9986 | 2.626 | 0.2420506 | 0.4531739 | 3.356543 | 0.4508234 | 0.6237302 | 1
524 | discharge | 2008-07-12 15:13 | 24 | B0018 | 55 | 1.731516674 | 3302.031 | 3.533311 | -1.893677 | 30.1027 | 1.884443 | 2.504714 | 3.528245 | -2.008296 | 30.21363 | 1.9986 | 2.622 | 0.2357137 | 0.466902 | 3.382873 | 0.4645134 | 0.6393066 | 1
525 | discharge | 2008-07-12 18:53 | 24 | B0018 | 57 | 1.708594989 | 3305.547 | 3.527387 | -1.873972 | 30.25118 | 1.864978 | 2.47564 | 3.524177 | -2.008073 | 30.36133 | 1.9986 | 2.6175 | 0.2393854 | 0.5024659 | 3.40166 | 0.4999274 | 0.6848188 | 1
526 | discharge | 2008-07-12 22:50 | 24 | B0018 | 59 | 1.711469957 | 3289.562 | 3.529603 | -1.879176 | 30.21241 | 1.870105 | 2.483482 | 3.524427 | -2.008256 | 30.32132 | 1.9986 | 2.618 | 0.236255 | 0.4935112 | 3.409251 | 0.4909096 | 0.6729553 | 1
527 | discharge | 2008-07-13 03:19 | 24 | B0018 | 62 | 1.707502137 | 3283.797 | 3.528971 | -1.878056 | 30.12501 | 1.869263 | 2.478531 | 3.522523 | -2.007879 | 30.23827 | 1.9986 | 2.613 | 0.2343838 | 0.4947317 | 3.426265 | 0.4923886 | 0.674002 | 1
528 | discharge | 2008-07-14 13:08 | 24 | B0018 | 65 | 1.749238206 | 3325.235 | 3.532274 | -1.899372 | 30.22429 | 1.889928 | 2.510532 | 3.528104 | -2.008689 | 30.32627 | 1.9988 | 2.6225 | 0.238968 | 0.45672 | 3.43945 | 0.4542739 | 0.6266588 | 1
529 | discharge | 2008-07-14 17:04 | 24 | B0018 | 67 | 1.732769715 | 3317.547 | 3.532438 | -1.892696 | 30.97638 | 1.88281 | 2.502194 | 3.52947 | -2.009131 | 31.06441 | 1.9988 | 2.623 | 0.2439357 | 0.4705544 | 3.43617 | 0.4680796 | 0.6456964 | 1
530 | discharge | 2008-07-14 20:58 | 24 | B0018 | 69 | 1.722231333 | 3311.766 | 3.536321 | -1.878367 | 31.4157 | 1.869027 | 2.48764 | 3.529039 | -2.008716 | 31.52035 | 1.9988 | 2.622 | 0.2343145 | 0.4958527 | 3.371629 | 0.493183 | 0.6762727 | 1
531 | discharge | 2008-07-15 00:50 | 24 | B0018 | 71 | 1.711846299 | 3305.218 | 3.533535 | -1.870834 | 31.3833 | 1.861561 | 2.477928 | 3.526588 | -2.008452 | 31.48241 | 1.9986 | 2.6225 | 0.236377 | 0.5085964 | 3.362464 | 0.505985 | 0.6934454 | 1
532 | discharge | 2008-07-15 05:15 | 24 | B0018 | 74 | 1.699267835 | 3295.453 | 3.527013 | -1.869657 | 31.16794 | 1.860616 | 2.470145 | 3.523027 | -2.008381 | 31.26483 | 1.9986 | 2.617 | 0.2433529 | 0.5104585 | 3.427902 | 0.5075174 | 0.6960597 | 1
533 | discharge | 2008-07-15 09:43 | 24 | B0018 | 77 | 1.694036644 | 3287 | 3.529257 | -1.862373 | 30.99469 | 1.85308 | 2.463758 | 3.521538 | -2.008618 | 31.09262 | 1.9986 | 2.618 | 0.236017 | 0.5227479 | 3.410052 | 0.5201256 | 0.7112495 | 1
534 | discharge | 2008-07-15 13:37 | 24 | B0018 | 79 | 1.681902708 | 3276.922 | 3.527821 | -1.854784 | 31.05532 | 1.845574 | 2.451347 | 3.519352 | -2.008639 | 31.17212 | 1.9988 | 2.615 | 0.2352844 | 0.5352864 | 3.45008 | 0.5325242 | 0.7264763 | 1
535 | discharge | 2008-07-15 17:30 | 24 | B0018 | 81 | 1.676977062 | 3268.687 | 3.525693 | -1.853877 | 31.37395 | 1.844581 | 2.447839 | 3.518993 | -2.008717 | 31.47268 | 1.9988 | 2.6135 | 0.2400445 | 0.5369471 | 3.486997 | 0.5341753 | 0.7289347 | 1
536 | discharge | 2008-07-15 21:22 | 24 | B0018 | 83 | 1.665522931 | 3260.594 | 3.524396 | -1.845735 | 31.56128 | 1.836709 | 2.436909 | 3.517191 | -2.008311 | 31.66599 | 1.9988 | 2.6125 | 0.2394722 | 0.5490916 | 3.457776 | 0.5463319 | 0.7444851 | 1
537 | discharge | 2008-07-16 01:45 | 24 | B0018 | 86 | 1.657192458 | 3258.812 | 3.520798 | -1.838254 | 31.31847 | 1.829296 | 2.422088 | 3.513138 | -2.008258 | 31.41661 | 1.9986 | 2.606 | 0.2393863 | 0.5602053 | 3.485584 | 0.5574099 | 0.7580945 | 1
538 | discharge | 2008-07-16 06:13 | 24 | B0018 | 89 | 1.648224156 | 3243.422 | 3.519457 | -1.843568 | 31.10401 | 1.834388 | 2.431705 | 3.51245 | -2.008277 | 31.17917 | 1.9986 | 2.611 | 0.2429074 | 0.5523859 | 3.508299 | 0.5497182 | 0.74914 | 1
539 | discharge | 2008-07-16 10:06 | 24 | B0018 | 91 | 1.63877015 | 3236.515 | 3.513166 | -1.837045 | 30.98973 | 1.827967 | 2.417833 | 3.509324 | -2.008613 | 31.03664 | 1.9986 | 2.606 | 0.2505998 | 0.5623537 | 3.55887 | 0.5594288 | 0.7616172 | 1
540 | discharge | 2008-07-16 13:58 | 24 | B0018 | 93 | 1.627648691 | 3230.734 | 3.517217 | -1.82119 | 30.96785 | 1.812068 | 2.393426 | 3.506359 | -2.008496 | 31.07286 | 1.9988 | 2.598 | 0.2364637 | 0.5854202 | 3.544303 | 0.5825297 | 0.7878734 | 1
541 | discharge | 2008-07-16 17:52 | 24 | B0018 | 95 | 1.622153702 | 3222.093 | 3.512009 | -1.827045 | 31.28534 | 1.817771 | 2.399613 | 3.506449 | -2.008977 | 31.37452 | 1.9988 | 2.6 | 0.2484489 | 0.5775148 | 3.61947 | 0.5745448 | 0.7795712 | 1
542 | discharge | 2008-07-16 22:14 | 24 | B0018 | 98 | 1.614006651 | 3220.344 | 3.509111 | -1.819052 | 31.41096 | 1.80998 | 2.385815 | 3.503509 | -2.008354 | 31.49657 | 1.9986 | 2.5955 | 0.2491635 | 0.5883016 | 3.600265 | 0.5852412 | 0.7931152 | 1
543 | discharge | 2008-07-18 17:28 | 24 | B0018 | 101 | 1.676051615 | 3250.75 | 3.516107 | -1.869375 | 30.75514 | 1.860028 | 2.46078125 | 3.515457 | -2.008665 | 30.80302 | 1.9988 | 2.611 | 0.252778 | 0.5115313 | 3.591493 | 0.508855 | 0.696872 | 1
544 | discharge | 2008-07-18 21:20 | 24 | B0018 | 103 | 1.649300643 | 3239.344 | 3.51901 | -1.83977 | 30.97745 | 1.830942 | 2.422444 | 3.511221 | -2.008138 | 31.06455 | 1.9986 | 2.603 | 0.2384367 | 0.5578306 | 3.490105 | 0.5549574 | 0.7532389 | 1
545 | discharge | 2008-07-19 01:10 | 24 | B0018 | 105 | 1.632382992 | 3222.25 | 3.512421 | -1.837963 | 30.80051 | 1.829144 | 2.418417 | 3.507658 | -2.008123 | 30.85157 | 1.9986 | 2.605 | 0.248079 | 0.5605506 | 3.545004 | 0.5576244 | 0.7581222 | 1
546 | discharge | 2008-07-19 05:01 | 24 | B0018 | 107 | 1.616415972 | 3206.157 | 3.508152 | -1.829611 | 30.61619 | 1.82082 | 2.402705 | 3.503546 | -2.00805 | 30.67682 | 1.9986 | 2.6 | 0.2491318 | 0.5729053 | 3.60043 | 0.5698461 | 0.7730549 | 1
547 | discharge | 2008-07-19 09:25 | 24 | B0018 | 110 | 1.610902838 | 3197.969 | 3.508649 | -1.821083 | 30.39984 | 1.812394 | 2.384925 | 3.499385 | -2.008014 | 30.49405 | 1.9986 | 2.589 | 0.241681 | 0.5849188 | 3.619326 | 0.5818724 | 0.7857508 | 1
548 | discharge | 2008-07-19 13:53 | 24 | B0018 | 113 | 1.595463869 | 3181.625 | 3.505199 | -1.81992 | 30.38387 | 1.811057 | 2.384596 | 3.497665 | -2.008365 | 30.46529 | 1.9986 | 2.592 | 0.2459277 | 0.5868385 | 3.645459 | 0.5837552 | 0.7889933 | 1
549 | discharge | 2008-07-29 18:34 | 24 | B0018 | 116 | 1.72670744 | 3302.36 | 3.523165 | -1.895116 | 30.57624 | 1.885914 | 2.50207 | 3.524422 | -2.008235 | 30.50132 | 1.9988 | 2.618 | 0.2531873 | 0.4646171 | 3.316713 | 0.4620314 | 0.636648 | 1
550 | discharge | 2008-07-29 22:22 | 24 | B0018 | 118 | 1.716567392 | 3285.812 | 3.52727 | -1.886769 | 30.70591 | 1.877987 | 2.49251 | 3.523276 | -2.007892 | 30.64301 | 1.9986 | 2.6135 | 0.247333 | 0.4791258 | 3.270477 | 0.4768051 | 0.6545383 | 1
551 | discharge | 2008-07-30 02:10 | 24 | B0018 | 120 | 1.695823557 | 3260.016 | 3.526763 | -1.878663 | 30.62584 | 1.869983 | 2.484498 | 3.520082 | -2.007916 | 30.5766 | 1.9986 | 2.615 | 0.2423835 | 0.4940785 | 3.311029 | 0.4913126 | 0.6731004 | 1
552 | discharge | 2008-07-30 05:57 | 24 | B0018 | 122 | 1.677778319 | 3240.031 | 3.52302 | -1.870475 | 30.59736 | 1.861788 | 2.468089 | 3.516688 | -2.007955 | 30.53986 | 1.9986 | 2.6095 | 0.2436981 | 0.5082059 | 3.356039 | 0.505552 | 0.6906575 | 1
553 | discharge | 2008-07-30 09:52 | 24 | B0018 | 124 | 1.66065869 | 3232.265 | 3.519792 | -1.856283 | 30.52849 | 1.847261 | 2.439379 | 3.512814 | -2.008513 | 30.46276 | 1.9988 | 2.5965 | 0.2422671 | 0.5326432 | 3.374937 | 0.5300064 | 0.7203084 | 1
554 | discharge | 2008-07-30 19:28 | 24 | B0018 | 127 | 1.666410927 | 3232.031 | 3.525101 | -1.862535 | 31.20375 | 1.853572 | 2.454958 | 3.516483 | -2.008155 | 31.18032 | 1.9988 | 2.604 | 0.2398136 | 0.5221704 | 3.382006 | 0.5195935 | 0.7075722 | 1
555 | discharge | 2008-07-30 23:17 | 24 | B0018 | 129 | 1.646833617 | 3209.515 | 3.518519 | -1.860683 | 31.17264 | 1.851923 | 2.448049 | 3.513689 | -2.008023 | 31.12534 | 1.9986 | 2.601 | 0.2493914 | 0.5248685 | 3.399055 | 0.5220709 | 0.7122235 | 1
556 | discharge | 2008-07-31 02:46 | 24 | B0018 | 131 | 1.625763993 | 3196.125 | 3.51908 | -1.838364 | 30.96826 | 1.829799 | 2.422338 | 3.509034 | -2.007795 | 30.93537 | 1.9986 | 2.602 | 0.2369072 | 0.5595109 | 3.378463 | 0.556734 | 0.7547002 | 1
557 | discharge | 2008-07-31 06:15 | 24 | B0018 | 133 | 1.612157741 | 3172.562 | 3.511417 | -1.843696 | 30.8217 | 1.83512 | 2.424801 | 3.506523 | -2.008029 | 30.78318 | 1.9986 | 2.601 | 0.2491864 | 0.5517155 | 3.4673 | 0.5487223 | 0.7457812 | 1
558 | discharge | 2008-07-31 10:10 | 24 | B0018 | 135 | 1.605736682 | 3172.735 | 3.510804 | -1.836273 | 30.76522 | 1.827427 | 2.408761 | 3.503242 | -2.008103 | 30.75816 | 1.9986 | 2.592 | 0.2455984 | 0.5631946 | 3.510238 | 0.5603508 | 0.7588405 | 1
559 | discharge | 2008-08-01 17:47 | 24 | B0018 | 140 | 1.673645315 | 3238.109 | 3.514326 | -1.86469 | 30.80999 | 1.855558 | 2.453233 | 3.505526 | -2.008457 | 30.81704 | 1.9988 | 2.6 | 0.2428063 | 0.5189835 | 3.523684 | 0.5163914 | 0.7026796 | 1
560 | discharge | 2008-08-01 21:32 | 24 | B0018 | 142 | 1.640434857 | 3191.063 | 3.519666 | -1.857265 | 31.03903 | 1.848315 | 2.448903 | 3.511643 | -2.00831 | 31.00519 | 1.9988 | 2.606 | 0.2422693 | 0.530902 | 3.422763 | 0.5280979 | 0.7190716 | 1
561 | discharge | 2008-08-02 01:17 | 24 | B0018 | 144 | 1.613265332 | 3165.828 | 3.512404 | -1.848345 | 31.04176 | 1.83939 | 2.432337 | 3.506682 | -2.008248 | 30.99113 | 1.9986 | 2.603 | 0.2487615 | 0.544956 | 3.467091 | 0.5421442 | 0.7375872 | 1
562 | discharge | 2008-08-02 05:04 | 24 | B0018 | 146 | 1.592096432 | 3140.407 | 3.507786 | -1.839168 | 30.95978 | 1.830292 | 2.412333 | 3.502239 | -2.008186 | 30.92741 | 1.9986 | 2.592 | 0.2484405 | 0.5589828 | 3.511155 | 0.5559924 | 0.7539105 | 1
563 | discharge | 2008-08-02 09:27 | 24 | B0018 | 149 | 1.586601182 | 3131.922 | 3.50766 | -1.830333 | 30.84351 | 1.821682 | 2.398937 | 3.49809 | -2.007999 | 30.84814 | 1.9986 | 2.583 | 0.2422124 | 0.5717504 | 3.542889 | 0.5687107 | 0.7687975 | 1
564 | discharge | 2008-08-02 13:55 | 24 | B0018 | 152 | 1.580076649 | 3121.109 | 3.507483 | -1.829291 | 30.79716 | 1.820474 | 2.399178 | 3.497054 | -2.008289 | 30.79327 | 1.9988 | 2.59 | 0.2428312 | 0.5735137 | 3.550741 | 0.5706538 | 0.7713367 | 1
565 | discharge | 2008-08-02 17:42 | 24 | B0018 | 154 | 1.564173295 | 3105.265 | 3.502387 | -1.827845 | 30.98443 | 1.819112 | 2.394678 | 3.495444 | -2.008122 | 30.95518 | 1.9988 | 2.59 | 0.2505309 | 0.5753377 | 3.603777 | 0.5725766 | 0.7747309 | 1
566 | discharge | 2008-08-02 21:29 | 24 | B0018 | 156 | 1.555618272 | 3091.25 | 3.503693 | -1.81882 | 30.9679 | 1.810126 | 2.381502 | 3.492748 | -2.007881 | 30.95927 | 1.9986 | 2.586 | 0.2433902 | 0.5879524 | 3.573851 | 0.5851271 | 0.7890473 | 1
567 | discharge | 2008-08-03 01:16 | 24 | B0018 | 158 | 1.540204528 | 3076.703 | 3.498995 | -1.817194 | 30.97662 | 1.80869 | 2.375525 | 3.489787 | -2.007842 | 30.99913 | 1.9986 | 2.582 | 0.2480474 | 0.5899824 | 3.61893 | 0.5871228 | 0.7915281 | 1
568 | discharge | 2008-08-03 05:39 | 24 | B0018 | 161 | 1.532161302 | 3062.328 | 3.495406 | -1.815798 | 30.89769 | 1.807227 | 2.365812 | 3.486257 | -2.007824 | 30.89276 | 1.9986 | 2.572 | 0.2485432 | 0.5920349 | 3.697056 | 0.5891366 | 0.7924904 | 1
569 | discharge | 2008-08-03 10:09 | 24 | B0018 | 164 | 1.53162324 | 3050.563 | 3.494528 | -1.822108 | 30.81569 | 1.81346 | 2.37871 | 3.486431 | -2.007894 | 30.78242 | 1.9986 | 2.58 | 0.2518026 | 0.5832853 | 3.667131 | 0.580465 | 0.783157 | 1
570 | discharge | 2008-08-03 13:54 | 24 | B0018 | 166 | 1.522259595 | 3034.672 | 3.496255 | -1.812963 | 30.72619 | 1.804262 | 2.366105 | 3.483565 | -2.008249 | 30.71207 | 1.9986 | 2.577 | 0.2445161 | 0.5964399 | 3.675315 | 0.5932364 | 0.7977003 | 1
571 | discharge | 2008-08-03 17:42 | 24 | B0018 | 168 | 1.506526713 | 3031.25 | 3.487696 | -1.804488 | 30.76819 | 1.795692 | 2.345828125 | 3.479176 | -2.008135 | 30.76916 | 1.9986 | 2.569 | 0.2531057 | 0.6077219 | 3.743195 | 0.6047271 | 0.8115594 | 1
572 | discharge | 2008-08-03 21:27 | 24 | B0018 | 170 | 1.501421956 | 3011.343 | 3.486548 | -1.809986 | 30.77542 | 1.801191 | 2.353518 | 3.478297 | -2.008235 | 30.76211 | 1.9986 | 2.572 | 0.2547237 | 0.6005172 | 3.747833 | 0.5974172 | 0.80247 | 1
573 | discharge | 2008-08-04 01:49 | 24 | B0018 | 173 | 1.496353412 | 3003 | 3.482298 | -1.80904 | 30.76182 | 1.8004 | 2.343845 | 3.47513 | -2.008035 | 30.76184 | 1.9986 | 2.56 | 0.2572563 | 0.6015346 | 3.814904 | 0.5984759 | 0.8024364 | 1
574 | discharge | 2008-08-04 17:08 | 24 | B0018 | 176 | 1.5334262 | 3045.187 | 3.491819 | -1.827369 | 30.91372 | 1.818546 | 2.381392 | 3.485061 | -2.008481 | 30.83906 | 1.9988 | 2.577 | 0.252872 | 0.5765262 | 3.76607 | 0.5735273 | 0.7725868 | 1
575 | discharge | 2008-08-04 20:55 | 24 | B0018 | 178 | 1.523845268 | 3028.469 | 3.493996 | -1.818039 | 31.22822 | 1.809091 | 2.373095 | 3.483371 | -2.008279 | 31.22343 | 1.9986 | 2.579 | 0.2483679 | 0.5895708 | 3.722709 | 0.5866353 | 0.7898985 | 1
576 | discharge | 2008-08-05 00:41 | 24 | B0018 | 180 | 1.501192099 | 3012.937 | 3.484377 | -1.808535 | 31.26168 | 1.799598 | 2.347454 | 3.478136 | -2.008304 | 31.27339 | 1.9986 | 2.566 | 0.2568306 | 0.6029134 | 3.686044 | 0.5995439 | 0.8046186 | 1
577 | discharge | 2008-08-05 04:28 | 24 | B0018 | 182 | 1.492417671 | 2998.875 | 3.485912 | -1.806804 | 31.18409 | 1.798002 | 2.348277 | 3.475901 | -2.008257 | 31.18541 | 1.9986 | 2.569 | 0.2522876 | 0.6047204 | 3.751512 | 0.6016818 | 0.8070326 | 1
578 | discharge | 2008-08-05 08:24 | 24 | B0018 | 184 | 1.483323852 | 2983.547 | 3.484279 | -1.805019 | 31.00143 | 1.796378 | 2.338992 | 3.473094 | -2.007937 | 31.00722 | 1.9986 | 2.558 | 0.2513746 | 0.6069179 | 3.779908 | 0.6038527 | 0.807898 | 1
579 | discharge | 2008-08-05 12:51 | 24 | B0018 | 187 | 1.480737679 | 2966.86 | 3.482989 | -1.811856 | 30.98137 | 1.802892 | 2.34749 | 3.472967 | -2.008367 | 30.94727 | 1.9986 | 2.561 | 0.253284 | 0.5981252 | 3.797167 | 0.5951451 | 0.7966014 | 1
580 | discharge | 2008-08-05 16:36 | 24 | B0018 | 189 | 1.473507781 | 2954.797 | 3.4838 | -1.802153 | 31.08869 | 1.793183 | 2.332165 | 3.472502 | -2.008557 | 31.09454 | 1.9988 | 2.557 | 0.2485403 | 0.6115115 | 3.800793 | 0.608298 | 0.8115099 | 1
581 | discharge | 2008-08-05 20:22 | 24 | B0018 | 191 | 1.468019285 | 2945.735 | 3.478754 | -1.809295 | 31.33642 | 1.800454 | 2.344665 | 3.470403 | -2.008267 | 31.30092 | 1.9986 | 2.563 | 0.2586826 | 0.601571 | 3.811153 | 0.5984333 | 0.8021078 | 1
582 | discharge | 2008-08-06 00:07 | 24 | B0018 | 193 | 1.458092356 | 2941.375 | 3.475219 | -1.800031 | 31.226 | 1.791333 | 2.333203 | 3.468307 | -2.008189 | 31.18724 | 1.9986 | 2.562 | 0.2592803 | 0.6137236 | 3.858488 | 0.610493 | 0.818124 | 1
583 | discharge | 2008-08-06 04:28 | 24 | B0018 | 196 | 1.447866099 | 2923.953 | 3.47074 | -1.79813 | 31.03732 | 1.789597 | 2.322623 | 3.465691 | -2.007849 | 31.03613 | 1.9986 | 2.552 | 0.2582646 | 0.6158664 | 3.895926 | 0.6127525 | 0.8185731 | 1
584 | discharge | 2008-08-06 08:55 | 24 | B0018 | 199 | 1.452780878 | 2921.031 | 3.474601 | -1.805825 | 30.81135 | 1.797124 | 2.337966 | 3.467599 | -2.007927 | 30.77763 | 1.9986 | 2.559 | 0.2567384 | 0.6059609 | 3.895576 | 0.6029037 | 0.8070086 | 1
585 | discharge | 2008-08-06 12:41 | 24 | B0018 | 201 | 1.442535636 | 2902.75 | 3.474052 | -1.795956 | 30.93222 | 1.787034 | 2.321928 | 3.46847 | -2.008368 | 30.94065 | 1.9986 | 2.554 | 0.2518313 | 0.6194837 | 3.906133 | 0.6162229 | 0.8218718 | 1
586 | discharge | 2008-08-06 16:26 | 24 | B0018 | 203 | 1.439271288 | 2897.875 | 3.475076 | -1.795106 | 31.21553 | 1.786205 | 2.321234 | 3.469139 | -2.008253 | 31.20773 | 1.9988 | 2.554 | 0.2515262 | 0.6202551 | 3.894893 | 0.6174073 | 0.823325 | 1
587 | discharge | 2008-08-06 20:09 | 24 | B0018 | 205 | 1.428647568 | 2892.094 | 3.472424 | -1.79401 | 31.4008 | 1.785147 | 2.319598 | 3.466487 | -2.008471 | 31.37339 | 1.9986 | 2.554 | 0.2553873 | 0.6219149 | 3.883504 | 0.6185215 | 0.8254692 | 1
588 | discharge | 2008-08-07 00:28 | 24 | B0018 | 208 | 1.424902675 | 2886.921 | 3.471751 | -1.784159 | 31.25921 | 1.775649 | 2.302519 | 3.468267 | -2.007957 | 31.27061 | 1.9986 | 2.545 | 0.250035 | 0.6336069 | 3.917022 | 0.6304512 | 0.8382807 | 1
589 | discharge | 2008-08-07 19:06 | 24 | B0018 | 211 | 1.469811532 | 2942.531 | 3.474541 | -1.813632 | 31.1347 | 1.804706 | 2.349945 | 3.467505 | -2.008356 | 31.12211 | 1.9986 | 2.562 | 0.2600895 | 0.5958586 | 3.868994 | 0.5927633 | 0.7946019 | 1
590 | discharge | 2008-08-07 22:51 | 24 | B0018 | 213 | 1.452581965 | 2912.469 | 3.47172 | -1.81096 | 31.24688 | 1.802109 | 2.344919 | 3.464621 | -2.008065 | 31.22225 | 1.9984 | 2.56 | 0.2610747 | 0.5992123 | 3.85399 | 0.5961191 | 0.7988189 | 1
591 | discharge | 2008-08-08 02:33 | 24 | B0018 | 215 | 1.442834199 | 2895.594 | 3.471398 | -1.800802 | 31.02756 | 1.79176 | 2.328289 | 3.46183 | -2.00834 | 30.99387 | 1.9984 | 2.5545 | 0.2549764 | 0.6128154 | 3.864544 | 0.6098049 | 0.8136663 | 1
592 | discharge | 2008-08-08 06:17 | 24 | B0018 | 217 | 1.428376059 | 2884.406 | 3.462649 | -1.798648 | 30.93192 | 1.789936 | 2.319878 | 3.457257 | -2.007959 | 30.90604 | 1.9984 | 2.5495 | 0.2644348 | 0.6152244 | 3.950044 | 0.6121424 | 0.8170836 | 1
593 | discharge | 2008-08-08 10:15 | 24 | B0018 | 219 | 1.415454784 | 2873.766 | 3.466073 | -1.780407 | 30.66708 | 1.771661 | 2.289367 | 3.462709 | -2.008234 | 30.70032 | 1.9986 | 2.536 | 0.2499902 | 0.6384555 | 3.939285 | 0.6352893 | 0.8412132 | 1
594 | discharge | 2008-08-08 20:10 | 24 | B0018 | 222 | 1.45457667 | 2893.375 | 3.473067 | -1.816713 | 31.22679 | 1.807628 | 2.35043 | 3.462782 | -2.008425 | 31.19759 | 1.9988 | 2.5565 | 0.2575591 | 0.5918312 | 3.902737 | 0.5889666 | 0.7884744 | 1
595 | discharge | 2008-08-08 23:54 | 24 | B0018 | 224 | 1.428317955 | 2884.984 | 3.466855 | -1.798127 | 31.38773 | 1.789374 | 2.319371 | 3.45939 | -2.008398 | 31.3837 | 1.9988 | 2.548 | 0.259974 | 0.6165235 | 3.927416 | 0.6133868 | 0.8176088 | 1
596 | discharge | 2008-08-09 03:37 | 24 | B0018 | 226 | 1.419702688 | 2870.234 | 3.465274 | -1.796444 | 31.50567 | 1.787525 | 2.314145 | 3.458145 | -2.00854 | 31.48844 | 1.9988 | 2.545 | 0.2606233 | 0.6189371 | 3.922745 | 0.615773 | 0.8197036 | 1
597 | discharge | 2008-08-09 07:20 | 24 | B0018 | 228 | 1.415560663 | 2864.11 | 3.463888 | -1.795371 | 31.54623 | 1.786499 | 2.313602 | 3.457778 | -2.008389 | 31.49764 | 1.9986 | 2.546 | 0.2619815 | 0.6199586 | 3.907 | 0.6169498 | 0.8219899 | 1
598 | discharge | 2008-08-09 11:37 | 24 | B0018 | 231 | 1.405680035 | 2846.64 | 3.457808 | -1.793718 | 31.38998 | 1.784645 | 2.30109375 | 3.455161 | -2.00863 | 31.36343 | 1.9988 | 2.535 | 0.2643751 | 0.622697 | 4.007527 | 0.6193924 | 0.8225254 | 1
599 | discharge | 2008-08-09 15:59 | 24 | B0018 | 234 | 1.408446107 | 2839.532 | 3.459814 | -1.801452 | 31.38543 | 1.792679 | 2.317475 | 3.455336 | -2.008204 | 31.34723 | 1.9988 | 2.544 | 0.2646125 | 0.6120664 | 3.974641 | 0.6090907 | 0.811222 | 1
600 | discharge | 2008-08-09 19:41 | 24 | B0018 | 236 | 1.396854778 | 2832.703 | 3.458028 | -1.791522 | 31.42371 | 1.782751 | 2.302243 | 3.453981 | -2.008206 | 31.39727 | 1.9988 | 2.5385 | 0.2629952 | 0.6250407 | 3.992742 | 0.6218676 | 0.8263063 | 1
601 | discharge | 2008-08-09 23:22 | 24 | B0018 | 238 | 1.393567037 | 2827.078 | 3.4614 | -1.781694 | 31.43537 | 1.772757 | 2.290009 | 3.458642 | -2.008726 | 31.44755 | 1.9988 | 2.535 | 0.2549409 | 0.6376654 | 3.976473 | 0.6343499 | 0.8404142 | 1
602 | discharge | 2008-08-10 03:01 | 24 | B0018 | 240 | 1.389364429 | 2821.531 | 3.461129 | -1.779738 | 31.54238 | 1.77066 | 2.286507 | 3.458402 | -2.008743 | 31.56203 | 1.9988 | 2.534 | 0.2550971 | 0.6402225 | 3.973328 | 0.6368703 | 0.8431087 | 1
603 | discharge | 2008-08-10 07:19 | 24 | B0018 | 243 | 1.378565142 | 2805.156 | 3.455557 | -1.785653 | 31.5267 | 1.776681 | 2.285481 | 3.453308 | -2.008614 | 31.51677 | 1.9986 | 2.5255 | 0.259585 | 0.6326885 | 4.039998 | 0.6293983 | 0.8323622 | 1
604 | discharge | 2008-08-10 11:40 | 24 | B0018 | 246 | 1.38490111 | 2814.906 | 3.459598 | -1.778407 | 31.43592 | 1.769605 | 2.282445 | 3.455885 | -2.008489 | 31.45145 | 1.9988 | 2.5305 | 0.2549386 | 0.6411388 | 3.989154 | 0.6381411 | 0.843935 | 1
605 | discharge | 2008-08-10 15:21 | 24 | B0018 | 248 | 1.370325181 | 2801.156 | 3.450657 | -1.777841 | 31.47524 | 1.76857 | 2.270115 | 3.450035 | -2.009047 | 31.4931 | 1.9988 | 2.52 | 0.2640324 | 0.6428335 | 4.060107 | 0.6394361 | 0.8443012 | 1
606 | discharge | 2008-08-10 19:01 | 24 | B0018 | 250 | 1.373346439 | 2794.187 | 3.455515 | -1.776446 | 31.58174 | 1.767511 | 2.276079 | 3.45376 | -2.008611 | 31.59891 | 1.9988 | 2.527 | 0.2575335 | 0.6441114 | 4.027691 | 0.6407251 | 0.8464559 | 1
607 | discharge | 2008-08-10 22:40 | 24 | B0018 | 252 | 1.367948729 | 2785.391 | 3.45584 | -1.775275 | 31.64796 | 1.766412 | 2.274898 | 3.454467 | -2.008649 | 31.65691 | 1.9988 | 2.526 | 0.2560473 | 0.6454613 | 4.025792 | 0.6420222 | 0.8477765 | 1
608 | discharge | 2008-08-11 02:53 | 24 | B0018 | 255 | 1.356714109 | 2779.5 | 3.448678 | -1.774201 | 31.66203 | 1.765334 | 2.26493 | 3.449295 | -2.008573 | 31.67629 | 1.9988 | 2.517 | 0.2619056 | 0.6466847 | 4.103512 | 0.6433323 | 0.8483197 | 1
609 | discharge | 2008-08-14 13:05 | 24 | B0018 | 258 | 1.460431021 | 2899.234 | 3.474503 | -1.819665 | 30.4345 | 1.810611 | 2.353973 | 3.465048 | -2.008716 | 30.38714 | 1.9988 | 2.555 | 0.2562697 | 0.5878693 | 3.862163 | 0.5849127 | 0.7816926 | 1
610 | discharge | 2008-08-14 16:50 | 24 | B0018 | 260 | 1.450099894 | 2894.922 | 3.474032 | -1.809684 | 31.018 | 1.800779 | 2.340905 | 3.464636 | -2.008508 | 30.99295 | 1.9988 | 2.553 | 0.2581396 | 0.6016442 | 3.850241 | 0.5984012 | 0.798876 | 1
611 | discharge | 2008-08-14 20:29 | 24 | B0018 | 262 | 1.43814069 | 2888.25 | 3.474404 | -1.799329 | 31.39484 | 1.79067 | 2.32952 | 3.46225 | -2.008044 | 31.4063 | 1.9986 | 2.553 | 0.2560559 | 0.6146656 | 3.809113 | 0.6114854 | 0.8154381 | 1
612 | discharge | 2008-08-15 00:09 | 24 | B0018 | 264 | 1.428368198 | 2873.906 | 3.471767 | -1.795942 | 31.24512 | 1.787275 | 2.324389 | 3.45855 | -2.007944 | 31.24335 | 1.9986 | 2.551 | 0.2575233 | 0.618832 | 3.833581 | 0.6159521 | 0.8205921 | 1
613 | discharge | 2008-08-15 03:59 | 24 | B0018 | 266 | 1.414787452 | 2847.406 | 3.468531 | -1.795602 | 31.05307 | 1.786831 | 2.314373 | 3.456437 | -2.00834 | 31.05281 | 1.9986 | 2.54 | 0.254473 | 0.6197306 | 3.870637 | 0.6164614 | 0.8186654 | 1
614 | discharge | 2008-08-15 08:20 | 24 | B0018 | 269 | 1.413889163 | 2849.281 | 3.465121 | -1.792954 | 30.88589 | 1.784206 | 2.309463 | 3.453841 | -2.008107 | 30.87503 | 1.9986 | 2.539 | 0.259225 | 0.6231538 | 3.904984 | 0.6199355 | 0.8229078 | 1
615 | discharge | 2008-08-15 12:00 | 24 | B0018 | 271 | 1.398933166 | 2833.688 | 3.465288 | -1.784474 | 31.05399 | 1.77573 | 2.296107 | 3.455576 | -2.008348 | 31.08092 | 1.9988 | 2.535 | 0.2534225 | 0.6337844 | 3.941144 | 0.6307126 | 0.8352999 | 1
616 | discharge | 2008-08-15 15:37 | 24 | B0018 | 273 | 1.395332258 | 2826.453 | 3.4618 | -1.793581 | 31.49284 | 1.784053 | 2.304944 | 3.452479 | -2.009372 | 31.46464 | 1.9988 | 2.536 | 0.2629848 | 0.6234625 | 3.956489 | 0.6203347 | 0.8235945 | 1
617 | discharge | 2008-08-15 19:14 | 24 | B0018 | 275 | 1.39004613 | 2818.312 | 3.46326 | -1.792065 | 31.93833 | 1.783021 | 2.304376 | 3.45341 | -2.008679 | 31.94583 | 1.9988 | 2.537 | 0.2619734 | 0.6248398 | 3.930779 | 0.6216117 | 0.8249776 | 1
618 | discharge | 2008-08-15 23:27 | 24 | B0018 | 278 | 1.386027145 | 2812.719 | 3.462839 | -1.780954 | 31.74563 | 1.772414 | 2.284613 | 3.455356 | -2.007918 | 31.76588 | 1.9986 | 2.525 | 0.2556416 | 0.6378102 | 3.941583 | 0.6345584 | 0.8387543 | 1
619 | discharge | 2008-08-16 03:53 | 24 | B0018 | 281 | 1.38821526 | 2803.5 | 3.456915 | -1.798985 | 31.31018 | 1.790287 | 2.309483 | 3.447826 | -2.008025 | 31.28169 | 1.9986 | 2.534 | 0.2676083 | 0.6150608 | 4.001407 | 0.6120532 | 0.813151 | 1
620 | discharge | 2008-08-16 07:38 | 24 | B0018 | 283 | 1.376182656 | 2783.25 | 3.457469 | -1.787323 | 31.12736 | 1.778722 | 2.289469 | 3.450586 | -2.008061 | 31.13644 | 1.9986 | 2.523 | 0.2574394 | 0.6298747 | 3.968193 | 0.6267735 | 0.8278622 | 1
621 | discharge | 2008-08-16 11:21 | 24 | B0018 | 285 | 1.36471689 | 2776.391 | 3.450219 | -1.786167 | 30.98555 | 1.7776625 | 2.284596 | 3.446727 | -2.008174 | 30.97287 | 1.9986 | 2.5245 | 0.264938 | 0.631521 | 4.031858 | 0.6280978 | 0.8297821 | 1
622 | discharge | 2008-08-16 15:03 | 24 | B0018 | 287 | 1.358985474 | 2766.516 | 3.448673 | -1.785 | 30.89965 | 1.776595 | 2.280406 | 3.444416 | -2.007797 | 30.88497 | 1.9986 | 2.519 | 0.2645712 | 0.6324083 | 4.054859 | 0.6294313 | 0.83044 | 1
623 | discharge | 2008-08-16 19:16 | 24 | B0018 | 290 | 1.346230876 | 2751.516 | 3.444633 | -1.778331 | 30.70612 | 1.769951 | 2.266697 | 3.444246 | -2.007994 | 30.73798 | 1.9986 | 2.511 | 0.262351 | 0.6409763 | 4.09717 | 0.637604 | 0.8387282 | 1
624 | discharge | 2008-08-18 14:27 | 24 | B0018 | 293 | 1.426842782 | 2848.859 | 3.467273 | -1.809776 | 30.47122 | 1.800701 | 2.331316 | 3.454898 | -2.008374 | 30.46718 | 1.9986 | 2.542 | 0.2597087 | 0.6013128 | 3.932253 | 0.5982966 | 0.7958373 | 1
625 | discharge | 2008-08-18 18:09 | 24 | B0018 | 295 | 1.406448148 | 2840.016 | 3.46449 | -1.789669 | 30.93922 | 1.780813 | 2.302118 | 3.450948 | -2.008367 | 30.94358 | 1.9986 | 2.534 | 0.257812 | 0.6274029 | 3.910646 | 0.6241556 | 0.8268309 | 1
626 | discharge | 2008-08-18 21:49 | 24 | B0018 | 297 | 1.393490749 | 2817.375 | 3.459667 | -1.79701 | 31.11164 | 1.788269 | 2.309641 | 3.449326 | -2.008201 | 31.09315 | 1.9986 | 2.536 | 0.265147 | 0.6177711 | 3.914392 | 0.6146407 | 0.8159451 | 1
627 | discharge | 2008-08-19 01:26 | 24 | B0018 | 299 | 1.388249351 | 2809.234 | 3.462242 | -1.786151 | 31.03791 | 1.777658 | 2.296192 | 3.45076 | -2.007923 | 31.04186 | 1.9986 | 2.529 | 0.2565547 | 0.631274 | 3.90123 | 0.6281022 | 0.8315101 | 1
628 | discharge | 2008-08-19 05:17 | 24 | B0018 | 301 | 1.370187834 | 2791.187 | 3.455566 | -1.784162 | 30.96795 | 1.775506 | 2.282248 | 3.447816 | -2.008058 | 30.98402 | 1.9986 | 2.519 | 0.2603309 | 0.6340096 | 3.976202 | 0.6307783 | 0.8323836 | 1
629 | discharge | 2008-08-19 09:40 | 24 | B0018 | 304 | 1.379695167 | 2794.016 | 3.458696 | -1.784526 | 30.93996 | 1.775551 | 2.287898 | 3.449783 | -2.008453 | 30.95979 | 1.9986 | 2.527 | 0.2573622 | 0.6341667 | 3.965322 | 0.6307853 | 0.8328798 | 1
630 | discharge | 2008-08-19 13:18 | 24 | B0018 | 306 | 1.368658632 | 2774.719 | 3.452528 | -1.792067 | 31.29502 | 1.783263 | 2.290995 | 3.443893 | -2.008664 | 31.26864 | 1.9988 | 2.517 | 0.2681537 | 0.6251327 | 4.021572 | 0.6213151 | 0.8212603 | 1
631 | discharge | 2008-08-19 16:55 | 24 | B0018 | 308 | 1.362737178 | 2777.844 | 3.455229 | -1.78278 | 31.81847 | 1.773505 | 2.28575 | 3.446695 | -2.008969 | 31.82655 | 1.9988 | 2.527 | 0.2647639 | 0.6367021 | 3.990718 | 0.6335476 | 0.8382609 | 1
632 | discharge | 2008-08-19 20:32 | 24 | B0018 | 310 | 1.363405113 | 2781.125 | 3.461974 | -1.772521 | 32.00067 | 1.763543 | 2.276868 | 3.453431 | -2.008445 | 32.05072 | 1.9986 | 2.5275 | 0.254542 | 0.6488383 | 3.894743 | 0.6453255 | 0.8519149 | 1
633 | discharge | 2008-08-20 00:43 | 24 | B0018 | 313 | 1.351864604 | 2760.906 | 3.452222 | -1.76987 | 31.73992 | 1.761211 | 2.262391 | 3.44768 | -2.008271 | 31.79134 | 1.9986 | 2.5125 | 0.2598865 | 0.6514922 | 4.008389 | 0.6480951 | 0.8534944 | 1
634 | discharge | 2008-08-20 05:02 | 24 | B0018 | 316 | 1.354796973 | 2753.25 | 3.44765 | -1.788485 | 31.52614 | 1.779889 | 2.286657 | 3.441263 | -2.008039 | 31.50008 | 1.9986 | 2.516 | 0.2708569 | 0.6286723 | 4.020749 | 0.62535 | 0.8274111 | 1
635 | discharge | 2008-08-20 08:37 | 24 | B0018 | 318 | 1.341051441 | 2742.843 | 3.447929 | -1.77774 | 31.27624 | 1.768835 | 2.269965 | 3.443659 | -2.008484 | 31.28324 | 1.9986 | 2.5135 | 0.2640552 | 0.6422824 | 4.038942 | 0.6390135 | 0.8421962 | 1
636 | discharge | 2009-02-13 23:12 | 24 | B0028 | 3 | 1.804684772 | 6515.422 | 3.676493 | -0.9970403 | 30.26108 | 0.9981404 | 3.153778 | 3.682883 | -0.007185663 | 30.79059 | 0.0004 | 2.887 | 0.2295045 | 0.9981246 | 1.129919 | 1.000244 | 0.6840485 | 2
637 | discharge | 2009-02-13 23:12 | 24 | B0026 | 3 | 1.81325043 | 6515.422 | 3.40489 | -1.049536 | 32.76449 | 1.042444 | 1.364009 | 3.312435 | -0.001711575 | 33.03719 | 0.0004 | 1.251 | 0.2671753 | 1.767568 | 4.077585 | 1.756918 | 1.549917 | 2
638 | discharge | 2009-02-13 23:12 | 24 | B0027 | 3 | 1.823307774 | 6515.422 | 3.415635 | -1.048298 | 33.53146 | 1.054098 | 1.341789 | 3.346707 | -0.001593297 | 33.95983 | 0.0006 | 1.092 | 0.2636918 | 1.751703 | 4.672337 | 1.76233 | 1.56021 | 2
639 | discharge | 2009-02-13 23:12 | 24 | B0025 | 3 | 1.847011163 | 6515.422 | 3.400081 | -1.068026 | 33.13282 | 1.060074 | 1.373816 | 3.287421 | -0.00134374 | 33.49654 | 0.0004 | 1.262 | 0.2772591 | 1.777769 | 4.256135 | 1.765217 | 1.549886 | 2
640 | discharge | 2009-02-14 04:04 | 24 | B0028 | 5 | 1.804783321 | 6516.219 | 3.677932 | -0.9969604 | 30.02321 | 0.9981309 | 3.155429 | 3.684179 | -0.01072392 | 30.594 | 0.0004 | 2.892 | 0.2312042 | 0.997775 | 1.149933 | 1.000253 | 0.6841179 | 2
641 | discharge | 2009-02-14 04:04 | 24 | B0027 | 5 | 1.814238465 | 6516.219 | 3.405141 | -1.049212 | 33.76812 | 1.05445 | 1.330695 | 3.345044 | -0.002052437 | 34.27656 | 0.0006 | 1.06 | 0.2728672 | 1.751991 | 4.99768 | 1.762517 | 1.561613 | 2
642 | discharge | 2009-02-14 04:04 | 24 | B0026 | 5 | 1.814976009 | 6516.219 | 3.418631 | -1.05019 | 32.56059 | 1.042703 | 1.366239 | 3.335257 | -0.002045618 | 32.80083 | 0.0004 | 1.258 | 0.2630986 | 1.767712 | 4.085026 | 1.757035 | 1.551143 | 2
643 | discharge | 2009-02-14 04:04 | 24 | B0025 | 5 | 1.848565434 | 6516.219 | 3.406736 | -1.068395 | 32.84831 | 1.060463 | 1.375082 | 3.295875 | -0.001452999 | 33.15199 | 0.0004 | 1.268 | 0.2750412 | 1.77792 | 4.230355 | 1.765424 | 1.550682 | 2
644 | discharge | 2009-02-14 08:55 | 24 | B0028 | 7 | 1.797618668 | 6489.5 | 3.681544 | -0.9970703 | 30.21666 | 0.9981097 | 3.157976 | 3.685854 | -0.00678656 | 30.76347 | 0.0004 | 2.88 | 0.2267666 | 0.9979615 | 1.198743 | 1.000278 | 0.6829923 | 2
645 | discharge | 2009-02-14 08:55 | 24 | B0027 | 7 | 1.812859679 | 6489.5 | 3.42566 | -1.046527 | 34.05754 | 1.0518 | 1.325743 | 3.388178 | -0.002059089 | 34.58393 | 0.0006 | 1.054 | 0.2676468 | 1.750534 | 4.958337 | 1.761111 | 1.562317 | 2
646 | discharge | 2009-02-14 08:55 | 24 | B0026 | 7 | 1.813535418 | 6489.5 | 3.445302 | -1.047415 | 32.70948 | 1.039985 | 1.36648 | 3.37829 | -0.002076799 | 32.91639 | 0.0006 | 1.258 | 0.2462349 | 1.766269 | 3.931801 | 1.755536 | 1.552281 | 2
647 | discharge | 2009-02-14 08:55 | 24 | B0025 | 7 | 1.847111177 | 6489.5 | 3.407792 | -1.071887 | 33.07298 | 1.06423 | 1.381517 | 3.297992 | -0.001436694 | 33.32897 | 0.0004 | 1.276 | 0.2778329 | 1.779547 | 4.175549 | 1.767415 | 1.551528 | 2
648 | discharge | 2009-02-14 13:45 | 24 | B0028 | 9 | 1.792991369 | 6471.25 | 3.681996 | -0.9973031 | 30.36356 | 0.99808928 | 3.1572048 | 3.686026 | -0.007043507 | 30.93105 | 0.0004 | 2.883 | 0.2267608 | 0.9978646 | 1.196321 | 1.000285 | 0.6836504 | 2
649 | discharge | 2009-02-14 13:45 | 24 | B0027 | 9 | 1.814424245 | 6471.25 | 3.42017 | -1.050325 | 34.34312 | 1.05549984 | 1.3264192 | 3.383503 | -0.00238685 | 34.86982 | 0.0006 | 1.045 | 0.272653 | 1.752342 | 5.073417 | 1.763111 | 1.563586 | 2
650 | discharge | 2009-02-14 13:45 | 24 | B0026 | 9 | 1.815149273 | 6471.25 | 3.428192 | -1.051134 | 32.89403 | 1.04361824 | 1.3684128 | 3.353636 | -0.002281147 | 32.99975 | 0.0006 | 1.266 | 0.260117 | 1.768203 | 3.996811 | 1.757511 | 1.551496 | 2
651 | discharge | 2009-02-14 13:45 | 24 | B0025 | 9 | 1.84898376 | 6471.25 | 3.425685 | -1.069882 | 33.12837 | 1.06168064 | 1.3813056 | 3.327487 | -0.001601644 | 33.33821 | 0.0006 | 1.274 | 0.2645816 | 1.778795 | 4.1268 | 1.766049 | 1.552425 | 2
652 | discharge | 2009-02-14 18:36 | 24 | B0028 | 11 | 1.791918008 | 6466.672 | 3.682237 | -0.997413 | 30.38371 | 0.9980808 | 3.157052 | 3.68643 | -0.004989376 | 30.93058 | 0.0004 | 2.884 | 0.2275175 | 0.9984919 | 1.184787 | 1.000294 | 0.6840251 | 2
653 | discharge | 2009-02-14 18:36 | 24 | B0027 | 11 | 1.812800334 | 6466.672 | 3.41806 | -1.04978 | 34.39006 | 1.05586 | 1.325884 | 3.381515 | -0.001720327 | 34.90204 | 0.0006 | 1.044 | 0.2742263 | 1.752059 | 5.081683 | 1.763314 | 1.563715 | 2
654 | discharge | 2009-02-14 18:36 | 24 | B0026 | 11 | 1.814291301 | 6466.672 | 3.433946 | -1.05124 | 32.88851 | 1.043896 | 1.369736 | 3.362779 | -0.002190191 | 33.00514 | 0.0006 | 1.27 | 0.2575145 | 1.768293 | 3.97358 | 1.757625 | 1.55208 | 2
655 | discharge | 2009-02-14 18:36 | 24 | B0025 | 11 | 1.837012072 | 6466.672 | 3.410242 | -1.069648 | 33.20067 | 1.062107 | 1.379415 | 3.303977 | -0.001553627 | 33.44461 | 0.0006 | 1.276 | 0.2778381 | 1.778148 | 4.13843 | 1.766257 | 1.551273 | 2
656 | discharge | 2009-02-18 10:49 | 24 | B0026 | 15 | 1.386337342 | 6410.672 | 3.298672 | -0.8176607 | 31.60888 | 0.8122632 | 1.034845 | 3.22731 | -0.001381759 | 30.68829 | 0.0006 | 0 | 0.2320689 | 1.619587 | 3.81598 | 1.609847 | 1.448608 | 2
657 | discharge | 2009-02-18 10:49 | 24 | B0028 | 15 | 1.775026136 | 6410.672 | 3.673062 | -0.9966248 | 30.15154 | 0.9980989 | 3.149594 | 3.679198 | -0.009396333 | 30.71013 | 0.0004 | 2.873 | 0.223474 | 0.9981374 | 1.123467 | 1.000219 | 0.6796646 | 2
658 | discharge | 2009-02-18 10:49 | 24 | B0027 | 15 | 1.79460387 | 6410.672 | 3.39784 | -1.047699 | 34.16207 | 1.05361 | 1.317201 | 3.353931 | -0.001547539 | 34.94903 | 0.0006 | 1.044 | 0.2726297 | 1.751453 | 5.113962 | 1.762017 | 1.55866 | 2
659 | discharge | 2009-02-18 10:49 | 24 | B0025 | 15 | 1.817549211 | 6410.672 | 3.395651 | -1.060998 | 32.80303 | 1.053379 | 1.366597 | 3.291155 | -0.001178018 | 33.07383 | 0.0006 | 1.269 | 0.2734006 | 1.774042 | 4.084111 | 1.761557 | 1.546029 | 2
660 | discharge | 2009-02-18 16:49 | 24 | B0028 | 19 | 1.792048785 | 6474.156 | 3.682164 | -0.996309 | 29.94288 | 0.9981057 | 3.155938 | 3.683815 | -0.006739941 | 30.33091 | 0.0004 | 2.886 | 0.2219575 | 0.9979004 | 1.210996 | 1.000207 | 0.6816339 | 2
661 | discharge | 2009-02-18 16:49 | 24 | B0027 | 19 | 1.816519171 | 6474.156 | 3.398442 | -1.057278 | 33.65117 | 1.063217 | 1.341504 | 3.332544 | -0.001519138 | 34.2641 | 0.0008 | 1.062 | 0.274831 | 1.756612 | 4.702965 | 1.767137 | 1.562456 | 2
662 | discharge | 2009-02-18 16:49 | 24 | B0026 | 19 | 1.816527796 | 6474.156 | 3.395712 | -1.051071 | 32.49096 | 1.044491 | 1.37075 | 3.292401 | -0.001720666 | 32.70108 | 0.0006 | 1.281 | 0.2761135 | 1.768273 | 3.795529 | 1.757914 | 1.551306 | 2
663 | discharge | 2009-02-18 16:49 | 24 | B0025 | 19 | 1.839863823 | 6474.156 | 3.398755 | -1.070056 | 32.70663 | 1.062977 | 1.383083 | 3.28794 | -0.001256431 | 32.93203 | 0.0006 | 1.304 | 0.2840299 | 1.778446 | 3.945344 | 1.766679 | 1.55016 | 2
664 | discharge | 2009-02-19 00:53 | 24 | B0028 | 22 | 1.790475802 | 6460.75 | 3.68291 | -0.9974948 | 30.15967 | 0.9981002 | 3.155787 | 3.68421 | -0.006410635 | 30.63715 | 0.0004 | 2.885 | 0.2221509 | 0.9983196 | 1.073625 | 1.000212 | 0.6823942 | 2
665 | discharge | 2009-02-19 00:53 | 24 | B0026 | 22 | 1.808563858 | 6460.75 | 3.420911 | -1.048981 | 32.63416 | 1.041632 | 1.369028 | 3.338731 | -0.002248159 | 32.82794 | 0.0006 | 1.272 | 0.2625041 | 1.767049 | 3.939654 | 1.756368 | 1.551993 | 2
666 | discharge | 2009-02-19 00:53 | 24 | B0027 | 22 | 1.819833557 | 6460.75 | 3.411384 | -1.054827 | 33.99315 | 1.060549 | 1.334112 | 3.364199 | -0.002024954 | 34.769 | 0.0006 | 1.062 | 0.2731038 | 1.754787 | 4.933178 | 1.765738 | 1.563511 | 2
667 | discharge | 2009-02-19 00:53 | 24 | B0025 | 22 | 1.843059562 | 6460.75 | 3.410786 | -1.067319 | 32.88775 | 1.060319 | 1.377847 | 3.312908 | -0.001433332 | 33.27056 | 0.0006 | 1.286 | 0.2792991 | 1.776866 | 4.046522 | 1.765275 | 1.550331 | 2
668 | discharge | 2009-02-19 05:39 | 24 | B0028 | 24 | 1.786836509 | 6448.907 | 3.683091 | -0.9972667 | 30.18504 | 0.9980849 | 3.157413 | 3.685213 | -0.006403538 | 30.65308 | 0.0004 | 2.901 | 0.2236669 | 0.9979771 | 1.133187 | 1.000208 | 0.6816467 | 2
669 | discharge | 2009-02-19 05:39 | 24 | B0026 | 24 | 1.804936078 | 6448.907 | 3.429005 | -1.049095 | 32.64668 | 1.041905 | 1.369851 | 3.350717 | -0.001958288 | 32.78552 | 0.0006 | 1.276 | 0.2582763 | 1.767176 | 3.902362 | 1.756527 | 1.552283 | 2
670 | discharge | 2009-02-19 05:39 | 24 | B0027 | 24 | 1.816980986 | 6448.907 | 3.407756 | -1.055378 | 34.1211 | 1.060955 | 1.331415 | 3.363904 | -0.002088688 | 34.91239 | 0.0006 | 1.05 | 0.2765079 | 1.755158 | 4.94217 | 1.765961 | 1.563367 | 2
671 | discharge | 2009-02-19 05:39 | 24 | B0025 | 24 | 1.840187173 | 6448.907 | 3.436221 | -1.061952 | 32.85054 | 1.0541 | 1.372139 | 3.350938 | -0.00137614 | 33.17099 | 0.0006 | 1.28 | 0.2573254 | 1.774698 | 3.975291 | 1.761957 | 1.550605 | 2
672 | discharge | 2009-02-19 10:25 | 24 | B0028 | 26 | 1.787152962 | 6447.125 | 3.682338 | -0.9977254 | 30.55737 | 0.9980855 | 3.157154 | 3.685385 | -0.006215997 | 31.04915 | 0.0004 | 2.903 | 0.2262456 | 0.998158 | 1.191162 | 1.000218 | 0.6820816 | 2
673 | discharge | 2009-02-19 10:25 | 24 | B0027 | 26 | 1.804760271 | 6447.125 | 3.403104 | -1.055467 | 34.5215 | 1.061364 | 1.331115 | 3.354356 | -0.002030539 | 35.32552 | 0.0006 | 1.051 | 0.2778268 | 1.755208 | 4.904682 | 1.766189 | 1.563559 | 2
674 | discharge | 2009-02-19 10:25 | 24 | B0026 | 26 | 1.804931592 | 6447.125 | 3.442275 | -1.042944 | 32.95341 | 1.035527 | 1.362224 | 3.374166 | -0.002485648 | 33.09254 | 0.0006 | 1.245 | 0.2482617 | 1.763685 | 3.839753 | 1.753061 | 1.5515 | 2
675 | discharge | 2009-02-19 10:25 | 24 | B0025 | 26 | 1.828126563 | 6447.125 | 3.429899 | -1.061795 | 33.21345 | 1.054473 | 1.371576 | 3.341859 | -0.00133435 | 33.49633 | 0.0006 | 1.279 | 0.2641808 | 1.774367 | 3.964415 | 1.762158 | 1.550206 | 2
676 | discharge | 2009-02-20 09:44 | 24 | B0026 | 30 | 1.717679233 | 6431.219 | 3.391747 | -1.002108 | 32.14122 | 0.9954104 | 1.298215 | 3.30822 | -0.001915951 | 32.0629 | 0.0006 | 0.001 | 0.255893 | 1.740637 | 3.952559 | 1.730324 | 1.533754 | 2
677 | discharge | 2009-02-20 09:44 | 24 | B0028 | 30 | 1.781634062 | 6431.219 | 3.67794 | -0.997095 | 29.87809 | 0.9980793 | 3.151143 | 3.681834 | -0.006472211 | 30.43186 | 0.0004 | 2.879 | 0.2240137 | 0.99832 | 1.110934 | 1.000218 | 0.6826267 | 2
678 | discharge | 2009-02-20 09:44 | 24 | B0027 | 30 | 1.802177888 | 6431.219 | 3.386652 | -1.05567 | 33.91884 | 1.061788 | 1.327146 | 3.333376 | -0.001661944 | 34.70588 | 0.0008 | 1.059 | 0.2808535 | 1.75548 | 5.103129 | 1.766414 | 1.561177 | 2
679 | discharge | 2009-02-20 09:44 | 24 | B0025 | 30 | 1.825356334 | 6431.219 | 3.406198 | -1.061639 | 32.54793 | 1.054834 | 1.366403 | 3.305323 | -0.001169376 | 32.86717 | 0.0006 | 1.266 | 0.2745339 | 1.774149 | 4.091845 | 1.762364 | 1.547473 | 2
680 | discharge | 2009-02-20 15:43 | 24 | B0028 | 34 | 1.785023514 | 6442.203 | 3.680983 | -0.9972733 | 30.32954 | 0.9980823 | 3.152631 | 3.684658 | -0.006628431 | 30.79416 | 0.0004 | 2.875 | 0.2268151 | 0.9981668 | 1.143029 | 1.000229 | 0.684801 | 2
681 | discharge | 2009-02-20 15:43 | 24 | B0026 | 34 | 1.809804813 | 6442.203 | 3.433129 | -1.046478 | 32.73498 | 1.039243 | 1.366992 | 3.35825 | -0.002187567 | 32.89429 | 0.0006 | 1.271 | 0.253185 | 1.765755 | 3.882303 | 1.755101 | 1.551544 | 2
682 | discharge | 2009-02-20 15:43 | 24 | B0027 | 34 | 1.810054376 | 6442.203 | 3.414037 | -1.052957 | 34.20379 | 1.058628 | 1.330071 | 3.373296 | -0.00212946 | 35.05236 | 0.0008 | 1.066 | 0.2712379 | 1.753693 | 4.897902 | 1.764737 | 1.56262 | 2
683 | discharge | 2009-02-20 15:43 | 24 | B0025 | 34 | 1.821418055 | 6442.203 | 3.431365 | -1.059076 | 32.95568 | 1.051656 | 1.369981 | 3.346196 | -0.00124099 | 33.25849 | 0.0006 | 1.277 | 0.2608461 | 1.77305 | 3.985093 | 1.760665 | 1.549621 | 2
684 | discharge | 2009-02-20 20:27 | 24 | B0028 | 36 | 1.780386543 | 6427.079 | 3.682103 | -0.9970038 | 30.67806 | 0.9980784 | 3.153946 | 3.685428 | -0.01478069 | 31.13386 | 0.0004 | 2.893 | 0.2273395 | 0.9977943 | 1.158316 | 1.00024 | 0.6845212 | 2
685 | discharge | 2009-02-20 20:27 | 24 | B0026 | 36 | 1.806556213 | 6427.079 | 3.444562 | -1.046791 | 33.07773 | 1.039599 | 1.368165 | 3.376465 | -0.002140467 | 33.22915 | 0.0006 | 1.272 | 0.2477562 | 1.765878 | 3.83654 | 1.755414 | 1.5526 | 2
686 | discharge | 2009-02-20 20:27 | 24 | B0027 | 36 | 1.81916187 | 6427.079 | 3.394509 | -1.060101 | 34.48622 | 1.065812 | 1.339282 | 3.330719 | -0.001922301 | 35.33814 | 0.0006 | 1.076 | 0.2784193 | 1.757862 | 4.791586 | 1.768564 | 1.563518 | 2
687 | discharge | 2009-02-20 20:27 | 24 | B0025 | 36 | 1.830315628 | 6427.079 | 3.4372 | -1.059617 | 33.31259 | 1.052018 | 1.368761 | 3.355423 | -0.001499253 | 33.56856 | 0.0006 | 1.268 | 0.2589002 | 1.773373 | 3.94066 | 1.760861 | 1.550438 | 2
688 | discharge | 2009-02-21 01:13 | 24 | B0028 | 38 | 1.778906086 | 6417.156 | 3.681198 | -0.9977227 | 30.61748 | 0.9980646 | 3.15206 | 3.684499 | -0.00728778 | 31.07637 | 0.0004 | 2.887 | 0.2285141 | 0.9983051 | 1.125485 | 1.000236 | 0.6859101 | 2
689 | discharge | 2009-02-21 01:13 | 24 | B0026 | 38 | 1.793815571 | 6417.156 | 3.435084 | -1.046985 | 33.06746 | 1.039778 | 1.365983 | 3.367158 | -0.002316423 | 33.17829 | 0.0006 | 1.265 | 0.2574819 | 1.76585 | 3.885496 | 1.755417 | 1.55148 | 2
690 | discharge | 2009-02-21 01:13 | 24 | B0027 | 38 | 1.806344581 | 6417.156 | 3.420405 | -1.053721 | 34.40142 | 1.059435 | 1.332465 | 3.380784 | -0.002317761 | 35.19974 | 0.0006 | 1.07 | 0.2693644 | 1.754254 | 4.815724 | 1.765187 | 1.563122 | 2
691 | discharge | 2009-02-21 01:13 | 24 | B0025 | 38 | 1.817549164 | 6417.156 | 3.434985 | -1.059755 | 33.27639 | 1.052376 | 1.368337 | 3.355121 | -0.00148275 | 33.593 | 0.0006 | 1.268 | 0.262923 | 1.773231 | 3.944301 | 1.761066 | 1.550152 | 2
692 | discharge | 2009-02-21 05:57 | 24 | B0028 | 40 | 1.773838752 | 6398.907 | 3.680878 | -0.9976985 | 30.47693 | 0.9980492 | 3.151339 | 3.684514 | -0.008758386 | 30.93664 | 0.0004 | 2.891 | 0.2287533 | 0.9982515 | 1.121467 | 1.00024 | 0.6865859 | 2
693 | discharge | 2009-02-21 05:57 | 24 | B0026 | 40 | 1.799304949 | 6398.907 | 3.445721 | -1.047528 | 32.90272 | 1.040035 | 1.367403 | 3.385112 | -0.00264758 | 33.00019 | 0.0006 | 1.272 | 0.2504848 | 1.76617 | 3.881835 | 1.755564 | 1.551842 | 2
694 | discharge | 2009-02-21 05:57 | 24 | B0025 | 40 | 1.8109012 | 6398.907 | 3.435872 | -1.059855 | 33.13053 | 1.052737 | 1.367511 | 3.359155 | -0.001317922 | 33.41182 | 0.0006 | 1.26 | 0.2627488 | 1.773185 | 3.957943 | 1.761274 | 1.549814 | 2
695 | discharge | 2009-02-21 05:57 | 24 | B0027 | 40 | 1.812000638 | 6398.907 | 3.401908 | -1.060902 | 34.31503 | 1.066726 | 1.33952 | 3.348106 | -0.002147277 | 35.15642 | 0.0008 | 1.078 | 0.2766378 | 1.758045 | 4.836807 | 1.769063 | 1.563629 | 2
696 | discharge | 2009-02-21 10:43 | 24 | B0028 | 42 | 1.769682882 | 6384.75 | 3.681645 | -0.9975662 | 30.59852 | 0.9980426 | 3.151289 | 3.684256 | -0.006309646 | 31.04046 | 0.0004 | 2.888 | 0.22729 | 0.9982545 | 1.172278 | 1.00026 | 0.6868047 | 2
697 | discharge | 2009-02-21 10:43 | 24 | B0026 | 42 | 1.784219745 | 6384.75 | 3.444934 | -1.047647 | 33.04144 | 1.04036 | 1.367229 | 3.385721 | -0.002322963 | 33.1062 | 0.0006 | 1.269 | 0.2522804 | 1.766334 | 3.845117 | 1.755802 | 1.551572 | 2
698 | discharge | 2009-02-21 10:43 | 24 | B0025 | 42 | 1.80830326 | 6384.75 | 3.4372 | -1.060445 | 33.26254 | 1.053113 | 1.369341 | 3.362225 | -0.001490436 | 33.47467 | 0.0006 | 1.272 | 0.2620507 | 1.77348 | 3.943268 | 1.761479 | 1.549913 | 2
699 | discharge | 2009-02-21 10:43 | 24 | B0027 | 42 | 1.80923857 | 6384.75 | 3.407598 | -1.061328 | 34.45053 | 1.067197 | 1.340484 | 3.359078 | -0.002053053 | 35.25654 | 0.0008 | 1.077 | 0.2751859 | 1.758244 | 4.805973 | 1.769316 | 1.563947 | 2
700 | discharge | 2009-03-02 16:31 | 24 | B0026 | 46 | 1.681881992 | 6284.063 | 3.348389 | -0.9978722 | 33.2892 | 0.9918637 | 1.290147 | 3.233425 | -0.001544673 | 32.91404 | 0.0006 | 0.001 | 0.2696806 | 1.738712 | 3.797932 | 1.728606 | 1.529892 | 2
701 | discharge | 2009-03-02 16:31 | 24 | B0028 | 46 | 1.740878728 | 6284.063 | 3.675132 | -0.9970361 | 31.10024 | 0.9980308 | 3.147457 | 3.680409 | -0.006771562 | 31.59942 | 0.0004 | 2.875 | 0.2207945 | 0.9983916 | 1.13509 | 1.000284 | 0.681522 | 2
702 | discharge | 2009-03-02 16:31 | 24 | B0027 | 46 | 1.782071772 | 6284.063 | 3.377409 | -1.061989 | 34.7415 | 1.068915 | 1.344228 | 3.294871 | -0.001647661 | 35.51517 | 0.0008 | 1.092 | 0.277167 | 1.758762 | 4.662591 | 1.770449 | 1.560965 | 2
703 | discharge | 2009-03-02 16:31 | 24 | B0025 | 46 | 1.792801615 | 6284.063 | 3.388736 | -1.061165 | 33.45591 | 1.054207 | 1.366437 | 3.273023 | -0.000819343 | 33.62897 | 0.0006 | 1.262 | 0.2795553 | 1.774475 | 3.754924 | 1.762035 | 1.54717 | 2
704 | discharge | 2009-03-02 22:20 | 24 | B0028 | 50 | 1.764818974 | 6370.937 | 3.684627 | -0.9969372 | 30.93817 | 0.9980118 | 3.155776 | 3.685565 | -0.005015784 | 31.36604 | 0.0006 | 2.877 | 0.2220539 | 0.9983757 | 1.122242 | 1.000294 | 0.6832403 | 2
705 | discharge | 2009-03-02 22:20 | 24 | B0026 | 50 | 1.800751938 | 6370.937 | 3.41159 | -1.051753 | 33.31828 | 1.045435 | 1.375546 | 3.308465 | -0.001484588 | 33.56258 | 0.0006 | 1.306 | 0.2620167 | 1.769239 | 3.791339 | 1.758858 | 1.552921 | 2
706 | discharge | 2009-03-02 22:20 | 24 | B0025 | 50 | 1.81256315 | 6370.937 | 3.399781 | -1.064466 | 33.35916 | 1.058263 | 1.373683 | 3.29036 | -0.000754305 | 33.64099 | 0.0006 | 1.275 | 0.2871263 | 1.775607 | 3.762363 | 1.764107 | 1.550694 | 2
707 | discharge | 2009-03-02 22:20 | 24 | B0027 | 50 | 1.814550456 | 6370.937 | 3.377188 | -1.066281 | 34.66301 | 1.073056 | 1.351388 | 3.289273 | -0.001405542 | 35.57674 | 0.0008 | 1.093 | 0.2845147 | 1.761029 | 4.700495 | 1.772464 | 1.565402 | 2
708 | discharge | 2009-03-03 03:00 | 24 | B0028 | 52 | 1.761785739 | 6359.812 | 3.683254 | -0.9969975 | 30.77962 | 0.9980356 | 3.154205 | 3.684826 | -0.006172582 | 31.19194 | 0.0004 | 2.881 | 0.2252387 | 0.998284 | 1.11971 | 1.000281 | 0.684601 | 2
709 | discharge | 2009-03-03 03:00 | 24 | B0026 | 52 | 1.795972684 | 6359.812 | 3.407718 | -1.058131 | 33.24546 | 1.051859 | 1.382132 | 3.309357 | -0.001545771 | 33.42863 | 0.0006 | 1.321 | 0.2724949 | 1.772414 | 3.810706 | 1.762316 | 1.553602 | 2
710 | discharge | 2009-03-03 03:00 | 24 | B0025 | 52 | 1.807772607 | 6359.812 | 3.409253 | -1.063669 | 33.19908 | 1.057367 | 1.371954 | 3.306811 | -0.0008313509 | 33.4331 | 0.0006 | 1.273 | 0.281652 | 1.775079 | 3.735079 | 1.763539 | 1.550696 | 2
711 | discharge | 2009-03-03 03:00 | 24 | B0027 | 52 | 1.809153485 | 6359.812 | 3.390747 | -1.065378 | 34.47643 | 1.072012 | 1.349933 | 3.315264 | -0.001471187 | 35.32603 | 0.0008 | 1.086 | 0.2796942 | 1.76075 | 4.662096 | 1.771865 | 1.565375 | 2
712 | discharge | 2009-03-03 07:39 | 24 | B0028 | 54 | 1.757706104 | 6346.156 | 3.683002 | -0.9968198 | 30.70961 | 0.9980249 | 3.154368 | 3.685249 | -0.005509699 | 31.10569 | 0.0004 | 2.892 | 0.2251392 | 0.9983465 | 1.159357 | 1.000287 | 0.6847042 | 2
713 | discharge | 2009-03-03 07:39 | 24 | B0026 | 54 | 1.793102694 | 6346.156 | 3.416994 | -1.05843 | 33.19382 | 1.052225 | 1.382114 | 3.329339 | -0.001445216 | 33.36064 | 0.0006 | 1.319 | 0.2684665 | 1.772486 | 3.784182 | 1.762522 | 1.553421 | 2
714 | discharge | 2009-03-03 07:39 | 24 | B0025 | 54 | 1.804805518 | 6346.156 | 3.41329 | -1.063944 | 33.10916 | 1.057745 | 1.372366 | 3.317115 | -0.0008366626 | 33.32377 | 0.0006 | 1.278 | 0.2804587 | 1.775151 | 3.725942 | 1.763712 | 1.550233 | 2
715 | discharge | 2009-03-03 07:39 | 24 | B0027 | 54 | 1.806555151 | 6346.156 | 3.393988 | -1.065795 | 34.45772 | 1.072496 | 1.348798 | 3.326007 | -0.001241697 | 35.34483 | 0.0008 | 1.087 | 0.2791574 | 1.761189 | 4.662875 | 1.772107 | 1.565229 | 2
716 | discharge | 2009-03-03 12:19 | 24 | B0028 | 56 | 1.751937596 | 6328.172 | 3.682515 | -0.9963446 | 30.47706 | 0.9980114 | 3.154721 | 3.683974 | -0.007282606 | 30.89702 | 0.0004 | 2.894 | 0.2252322 | 0.9979942 | 1.077173 | 1.000293 | 0.6841725 | 2
717 | discharge | 2009-03-03 12:19 | 24 | B0025 | 56 | 1.800538556 | 6328.172 | 3.418321 | -1.064493 | 32.87303 | 1.058151 | 1.370707 | 3.328444 | -0.0008860726 | 33.2992 | 0.0006 | 1.267 | 0.2776675 | 1.775225 | 3.77479 | 1.763926 | 1.550085 | 2
718 | discharge | 2009-03-03 12:19 | 24 | B0026 | 56 | 1.801026754 | 6328.172 | 3.427931 | -1.058835 | 32.95037 | 1.052589 | 1.383072 | 3.350391 | -0.001547839 | 33.18906 | 0.0006 | 1.322 | 0.2626372 | 1.772759 | 3.85065 | 1.762734 | 1.553623 | 2
719 | discharge | 2009-03-03 12:19 | 24 | B0027 | 56 | 1.802401656 | 6328.172 | 3.395271 | -1.066488 | 34.27643 | 1.072992 | 1.348095 | 3.332685 | -0.001103879 | 35.21255 | 0.0008 | 1.09 | 0.2795648 | 1.761728 | 4.781217 | 1.772357 | 1.56495 | 2
720 | discharge | 2009-03-03 16:59 | 24 | B0028 | 58 | 1.752124404 | 6326.062 | 3.680273 | -0.9967865 | 30.54926 | 0.9980036 | 3.152892 | 3.68377 | -0.007907013 | 30.99739 | 0.0004 | 2.889 | 0.2290408 | 0.9981986 | 1.174451 | 1.000296 | 0.6851657 | 2
721 | discharge | 2009-03-03 16:59 | 24 | B0026 | 58 | 1.78245723 | 6326.062 | 3.450423 | -1.04857 | 32.98143 | 1.042004 | 1.370711 | 3.389742 | -0.001802416 | 33.08702 | 0.0006 | 1.29 | 0.2436957 | 1.76739 | 3.802907 | 1.756993 | 1.552106 | 2
722 | discharge | 2009-03-03 16:59 | 24 | B0025 | 58 | 1.79423561 | 6326.062 | 3.4228 | -1.061149 | 32.8903 | 1.054776 | 1.36835 | 3.338006 | -0.0008233219 | 33.04151 | 0.0006 | 1.262 | 0.2730544 | 1.773595 | 3.690516 | 1.762127 | 1.549635 | 2
723 | discharge | 2009-03-03 16:59 | 24 | B0027 | 58 | 1.796433168 | 6326.062 | 3.410466 | -1.063232 | 34.35293 | 1.06968 | 1.343499 | 3.363685 | -0.00151786 | 35.14204 | 0.0008 | 1.081 | 0.2747743 | 1.759615 | 4.747803 | 1.770616 | 1.564896 | 2
724 | discharge | 2009-03-05 18:40 | 24 | B0028 | 65 | 1.759771413 | 6352.843 | 3.679087 | -0.9969143 | 29.85808 | 0.9979971 | 3.150827 | 3.681446 | -0.008688799 | 30.29349 | 0.0004 | 2.869 | 0.2267071 | 0.9986076 | 1.135576 | 1.000298 | 0.6851896 | 2
725 | discharge | 2009-03-05 18:40 | 24 | B0026 | 65 | 1.795930303 | 6352.843 | 3.424355 | -1.052225 | 32.28564 | 1.045752 | 1.375658 | 3.337092 | -0.001682675 | 32.59145 | 0.0006 | 1.303 | 0.2554673 | 1.76937 | 3.831894 | 1.759048 | 1.552129 | 2
726 | discharge | 2009-03-05 18:40 | 24 | B0025 | 65 | 1.807409052 | 6352.843 | 3.410306 | -1.057828 | 32.07013 | 1.051376 | 1.363514 | 3.311106 | -0.0003968947 | 32.33794 | 0.0006 | 1.248 | 0.2729175 | 1.772656 | 3.659386 | 1.760308 | 1.548806 | 2
727 | discharge | 2009-03-05 18:40 | 24 | B0027 | 65 | 1.808803693 | 6352.843 | 3.400641 | -1.059043 | 33.64813 | 1.066321 | 1.340277 | 3.344523 | -0.001374237 | 34.43344 | 0.0008 | 1.082 | 0.2753716 | 1.756966 | 4.789775 | 1.76886 | 1.563892 | 2
728 | discharge | 2009-03-05 23:20 | 24 | B0028 | 67 | 1.748301132 | 6309.172 | 3.680942 | -0.9972514 | 29.9275 | 0.9979785 | 3.152262 | 3.683264 | -0.007672718 | 30.34422 | 0.0004 | 2.883 | 0.2258002 | 0.9986728 | 1.137228 | 1.000309 | 0.6854196 | 2
729 | discharge | 2009-03-05 23:20 | 24 | B0026 | 67 | 1.778314213 | 6309.172 | 3.419928 | -1.056295 | 32.40988 | 1.049886 | 1.378474 | 3.337734 | -0.001981901 | 32.53167 | 0.0006 | 1.314 | 0.2660388 | 1.771009 | 3.844344 | 1.761309 | 1.552145 | 2
730 | discharge | 2009-03-05 23:20 | 24 | B0025 | 67 | 1.790250482 | 6309.172 | 3.410469 | -1.061968 | 32.1835 | 1.055582 | 1.369607 | 3.31192 | -0.0008491213 | 32.38811 | 0.0006 | 1.266 | 0.2771799 | 1.774352 | 3.667526 | 1.762587 | 1.549378 | 2
731 | discharge | 2009-03-05 23:20 | 24 | B0027 | 67 | 1.791552775 | 6309.172 | 3.403879 | -1.063551 | 33.75077 | 1.070684 | 1.345089 | 3.350718 | -0.001363136 | 34.56631 | 0.0008 | 1.087 | 0.2760124 | 1.75937 | 4.773998 | 1.77118 | 1.564864 | 2
732 | discharge | 2009-03-06 04:00 | 24 | B0028 | 69 | 1.741148263 | 6284.297 | 3.68144 | -0.9970974 | 29.88731 | 0.997964 | 3.152991 | 3.683188 | -0.008545111 | 30.29036 | 0.0004 | 2.883 | 0.2241125 | 0.9986102 | 1.128489 | 1.000316 | 0.6849438 | 2
733 | discharge | 2009-03-06 04:00 | 24 | B0026 | 69 | 1.771719093 | 6284.297 | 3.430418 | -1.056279 | 32.39507 | 1.050248 | 1.377864 | 3.363344 | -0.001945026 | 32.49798 | 0.0006 | 1.312 | 0.2629461 | 1.770868 | 3.850471 | 1.761515 | 1.551609 | 2
734 | discharge | 2009-03-06 04:00 | 24 | B0027 | 69 | 1.785337519 | 6284.297 | 3.414185 | -1.063826 | 33.72039 | 1.071204 | 1.345956 | 3.372534 | -0.001246017 | 34.57981 | 0.0008 | 1.085 | 0.2736183 | 1.759692 | 4.765377 | 1.771466 | 1.564894 | 2
735 | discharge | 2009-03-06 04:00 | 24 | B0025 | 69 | 1.796122385 | 6284.297 | 3.420845 | -1.062359 | 32.13396 | 1.055997 | 1.369921 | 3.33021 | -0.0004215576 | 32.41181 | 0.0006 | 1.266 | 0.2693279 | 1.774906 | 3.645998 | 1.762819 | 1.5495 | 2
736 | discharge | 2009-03-06 08:40 | 24 | B0028 | 71 | 1.736383332 | 6265.969 | 3.680615 | -0.9972667 | 29.97461 | 0.9979505 | 3.151331 | 3.682262 | -0.007748597 | 30.509 | 0.0004 | 2.882 | 0.2251385 | 0.9984542 | 1.161299 | 1.000322 | 0.6861027 | 2
737 | discharge | 2009-03-06 08:40 | 24 | B0026 | 71 | 1.779074949 | 6265.969 | 3.441642 | -1.057002 | 32.48055 | 1.050613 | 1.378412 | 3.384433 | -0.002320227 | 32.57797 | 0.0006 | 1.314 | 0.2570634 | 1.771244 | 3.918387 | 1.761722 | 1.551787 | 2
738 | discharge | 2009-03-06 08:40 | 24 | B0025 | 71 | 1.791223669 | 6265.969 | 3.426965 | -1.063807 | 32.19735 | 1.05642 | 1.371745 | 3.340816 | -0.001445653 | 32.3243 | 0.0006 | 1.271 | 0.2647036 | 1.77555 | 3.709014 | 1.763055 | 1.549687 | 2
739 | discharge | 2009-03-06 08:40 | 24 | B0027 | 71 | 1.79320921 | 6265.969 | 3.42306 | -1.065101 | 33.81203 | 1.071741 | 1.346521 | 3.390201 | -0.002032682 | 34.67627 | 0.0008 | 1.084 | 0.2715628 | 1.759895 | 4.827902 | 1.77175 | 1.565221 | 2
740 | discharge | 2009-03-06 13:21 | 24 | B0028 | 73 | 1.736559066 | 6266.641 | 3.67766 | -0.9972669 | 29.92881 | 0.997944 | 3.147954 | 3.681824 | -0.006922919 | 30.36903 | 0.0004 | 2.88 | 0.2302308 | 0.9986551 | 1.155751 | 1.000326 | 0.688394 | 2
741 | discharge | 2009-03-06 13:21 | 24 | B0026 | 73 | 1.773322978 | 6266.641 | 3.448942 | -1.053296 | 32.39832 | 1.047088 | 1.373647 | 3.401398 | -0.001925426 | 32.48697 | 0.0006 | 1.299 | 0.253856 | 1.769401 | 3.865893 | 1.759818 | 1.550975 | 2
742 | discharge | 2009-03-06 13:21 | 24 | B0025 | 73 | 1.785482237 | 6266.641 | 3.43432 | -1.060366 | 32.12866 | 1.052926 | 1.368996 | 3.354483 | -0.001122149 | 32.37573 | 0.0006 | 1.272 | 0.258494 | 1.774211 | 3.674893 | 1.761188 | 1.549094 | 2
743 | discharge | 2009-03-06 13:21 | 24 | B0027 | 73 | 1.787309771 | 6266.641 | 3.402393 | -1.06846 | 33.7968 | 1.075714 | 1.34918 | 3.354217 | -0.001524426 | 34.61064 | 0.0008 | 1.085 | 0.2788347 | 1.761866 | 4.823915 | 1.773835 | 1.564805 | 2
744 | discharge | 2009-03-19 10:35 | 24 | B0028 | 77 | 1.717233565 | 6198.75 | 3.674534 | -0.9969394 | 30.0298 | 0.9979183 | 3.147516 | 3.678324 | -0.007110252 | 30.44894 | 0.0006 | 2.869 | 0.2198544 | 0.9987644 | 1.173607 | 1.00034 | 0.6817926 | 2
745 | discharge | 2009-03-19 10:35 | 24 | B0025 | 77 | 1.767789078 | 6198.75 | 3.379892 | -1.060619 | 32.1668 | 1.05375 | 1.364614 | 3.258474 | -0.0007565862481 | 32.21418 | 0.0006 | 1.255 | 0.2834437 | 1.774216 | 3.541681 | 1.761639 | 1.54632 | 2
746 | discharge | 2009-03-19 10:35 | 24 | B0026 | 77 | 1.768754111 | 6198.75 | 3.36796 | -1.061746 | 32.53167 | 1.055327 | 1.382944 | 3.236279 | -0.001623784 | 32.56344 | 0.0006 | 1.328 | 0.2838874 | 1.774561 | 3.778328 | 1.764288 | 1.549908 | 2
747 | discharge | 2009-03-19 10:35 | 24 | B0027 | 77 | 1.770092625 | 6198.75 | 3.363379 | -1.069414 | 33.92036 | 1.076896 | 1.348169 | 3.276778 | -0.001296931 | 34.78516 | 0.0008 | 1.088 | 0.2867147 | 1.76247 | 4.727567 | 1.774438 | 1.563189 | 2
748 | discharge | 2009-04-07 16:31 | 43 | B0030 | 1 | 1.65607061 | 1572.359 | 3.346448 | -3.881094 | 52.45061 | 3.858974 | 1.451249 | 3.366751 | -4.023938 | 52.84566 | 4.001 | 1.499 | 0.2571036 | 0.7464875 | 4.633643 | 0.7424631 | 0.3961397 | 3
749 | discharge | 2009-04-07 16:31 | 43 | B0031 | 1 | 1.666675194 | 1572.359 | 3.372966 | -3.833367 | 52.65501 | 3.855112 | 1.387083 | 3.375458 | -3.974394 | 53.20372 | 3.997 | 1.417 | 0.218145 | 0.7378624 | 4.757267 | 0.7417392 | 0.3748334 | 3
750 | discharge | 2009-04-07 16:31 | 43 | B0029 | 1 | 1.697507332 | 1572.359 | 3.365186 | -3.975396 | 51.63155 | 3.947728 | 1.436219 | 3.383915 | -4.023159 | 52.08632 | 3.995 | 1.449 | 0.2651235 | 0.4362944 | 3.865957 | 0.4332491 | 0.3314891 | 3
751 | discharge | 2009-04-07 16:31 | 43 | B0032 | 1 | 1.704864107 | 1572.359 | 3.313569 | -3.895034 | 52.14812 | 3.906311 | 1.196414 | 3.309039 | -3.989396 | 52.66462 | 4.001 | 1.209 | 0.2051355 | 0.6080512 | 4.162143 | 0.6099568 | 0.3265471 | 3
752 | discharge | 2009-04-07 19:44 | 43 | B0030 | 3 | 1.781554875 | 1723.281 | 3.378075 | -3.783886 | 54.11324 | 3.761835 | 1.448853 | 3.374634 | -4.024202 | 54.63718 | 4.001 | 1.51 | 0.2614927 | 0.9560632 | 4.501354 | 0.9510144 | 0.4624531 | 3
753 | discharge | 2009-04-07 19:44 | 43 | B0031 | 3 | 1.832858363 | 1723.281 | 3.410656 | -3.845102 | 53.97231 | 3.866676 | 1.427859 | 3.393236 | -3.974675 | 54.56619 | 3.997 | 1.4345 | 0.2382057 | 0.7078074 | 4.487092 | 0.7117736 | 0.3815196 | 3
754 | discharge | 2009-04-07 19:44 | 43 | B0029 | 3 | 1.844701207 | 1723.281 | 3.390593 | -3.934249 | 52.84944 | 3.907915 | 1.470179 | 3.39572 | -4.02346 | 53.34786 | 3.995 | 1.482 | 0.2970747 | 0.5886285 | 3.712962 | 0.5840673 | 0.3856491 | 3
755 | discharge | 2009-04-07 19:44 | 43 | B0032 | 3 | 1.894031953 | 1723.281 | 3.360932 | -3.946639 | 53.49863 | 3.957515 | 1.274832 | 3.335022 | -3.989958 | 54.18258 | 4.001 | 1.2505 | 0.2223001 | 0.4149848 | 3.966422 | 0.4159502 | 0.3096995 | 3
756 | discharge | 2009-04-07 22:58 | 43 | B0030 | 5 | 1.761969228 | 1705.906 | 3.381867 | -3.780007 | 54.15783 | 3.757849 | 1.447503 | 3.375635 | -4.024296 | 54.75551 | 4.001 | 1.507 | 0.2588565 | 0.9633207 | 4.499589 | 0.9583957 | 0.4646566 | 3
757 | discharge | 2009-04-07 22:58 | 43 | B0031 | 5 | 1.8139835 | 1705.906 | 3.411724 | -3.865034 | 53.99109 | 3.886597 | 1.434884 | 3.395185 | -3.974774 | 54.65819 | 3.997 | 1.435 | 0.2421547 | 0.6531673 | 4.502067 | 0.6568353 | 0.3714461 | 3
758 | discharge | 2009-04-07 22:58 | 43 | B0029 | 5 | 1.825437667 | 1705.906 | 3.394458 | -3.933295 | 52.90587 | 3.906726 | 1.480956 | 3.396647 | -4.023277 | 53.41 | 3.995 | 1.493 | 0.2898989 | 0.5932066 | 3.729227 | 0.5888337 | 0.3830207 | 3
759 | discharge | 2009-04-07 22:58 | 43 | B0032 | 5 | 1.874768649 | 1705.906 | 3.362819 | -3.94595 | 53.56356 | 3.956794 | 1.287337 | 3.336987 | -3.989955 | 54.24716 | 4.001 | 1.262 | 0.2250827 | 0.4181854 | 4.009418 | 0.419364 | 0.3151624 | 3
760 | discharge | 2009-04-08 02:11 | 43 | B0030 | 7 | 1.751755032 | 1697.688 | 3.380355 | -3.777196 | 54.21202 | 3.755086 | 1.443061 | 3.375688 | -4.024271 | 54.76531 | 4.001 | 1.505 | 0.2656127 | 0.9685246 | 4.565443 | 0.9634093 | 0.4689805 | 3
761 | discharge | 2009-04-08 02:11 | 43 | B0031 | 7 | 1.804438733 | 1697.688 | 3.41408 | -3.863746 | 53.99661 | 3.885366 | 1.434637 | 3.396312 | -3.974795 | 54.53886 | 3.997 | 1.435 | 0.2402725 | 0.6566855 | 4.508778 | 0.6603904 | 0.371334 | 3
762 | discharge | 2009-04-08 02:11 | 43 | B0029 | 7 | 1.81575043 | 1697.688 | 3.394696 | -3.932113 | 52.90439 | 3.905739 | 1.487117 | 3.397298 | -4.023423 | 53.42923 | 3.995 | 1.503 | 0.293639 | 0.5964454 | 3.744692 | 0.5920651 | 0.3830001 | 3
763 | discharge | 2009-04-08 02:11 | 43 | B0032 | 7 | 1.865494718 | 1697.688 | 3.362067 | -3.945374 | 53.6365 | 3.956301 | 1.283911 | 3.33721 | -3.989948 | 54.31481 | 4.001 | 1.259 | 0.2284675 | 0.4205048 | 4.069435 | 0.421687 | 0.3190658 | 3
764 | discharge | 2009-04-08 05:23 | 43 | B0030 | 9 | 1.738168807 | 1686.094 | 3.383238 | -3.774391 | 54.19838 | 3.752302 | 1.443859 | 3.378159 | -4.024404 | 54.68183 | 4.001 | 1.506 | 0.2621836 | 0.9737256 | 4.565203 | 0.9685076 | 0.4699175 | 3
765 | discharge | 2009-04-08 05:23 | 43 | B0031 | 9 | 1.802147684 | 1686.094 | 3.412679 | -3.884937 | 53.95426 | 3.906684 | 1.440395 | 3.397472 | -3.974775 | 54.60423 | 3.997 | 1.435 | 0.247427 | 0.5923392 | 4.488649 | 0.5956483 | 0.3614725 | 3
766 | discharge | 2009-04-08 05:23 | 43 | B0029 | 9 | 1.813299334 | 1686.094 | 3.398579 | -3.931581 | 52.87535 | 3.90473 | 1.480373 | 3.398148 | -4.023486 | 53.32475 | 3.995 | 1.493 | 0.2858241 | 0.5997866 | 3.746609 | 0.5953428 | 0.3792022 | 3
767 | discharge | 2009-04-08 05:23 | 43 | B0032 | 9 | 1.852739817 | 1686.094 | 3.362353 | -3.945101 | 53.66822 | 3.955797 | 1.291446 | 3.337267 | -3.990092 | 54.38591 | 4.001 | 1.266 | 0.2289492 | 0.4229724 | 4.082095 | 0.4240385 | 0.3186505 | 3
768 | discharge | 2009-04-09 10:25 | 43 | B0030 | 13 | 1.750674529 | 1678.563 | 3.374148 | -3.840151 | 54.14162 | 3.818125 | 1.461691 | 3.375453 | -4.023939 | 54.61108 | 4.001 | 1.504 | 0.270498 | 0.8424663 | 4.536431 | 0.8379401 | 0.4341572 | 3
769 | discharge | 2009-04-09 10:25 | 43 | B0031 | 13 | 1.771564751 | 1678.563 | 3.396324 | -3.838059 | 53.97329 | 3.859978 | 1.410726 | 3.387478 | -3.974303 | 54.54252 | 3.997 | 1.427 | 0.2430221 | 0.725209 | 4.57219 | 0.7292921 | 0.3871569 | 3
770 | discharge | 2009-04-09 10:25 | 43 | B0029 | 13 | 1.815164762 | 1678.563 | 3.397026 | -3.976473 | 52.76265 | 3.94935 | 1.466286 | 3.39585 | -4.023229 | 53.22313 | 3.995 | 1.461 | 0.2821838 | 0.4290419 | 3.688276 | 0.4257905 | 0.3431854 | 3
771 | discharge | 2009-04-09 10:25 | 43 | B0032 | 13 | 1.844174397 | 1678.563 | 3.353914 | -3.944133 | 53.78515 | 3.955279 | 1.274726 | 3.328561 | -3.989658 | 54.34928 | 4.001 | 1.246 | 0.2244228 | 0.4253846 | 4.153189 | 0.4264514 | 0.3179037 | 3
772 | discharge | 2009-04-09 13:34 | 43 | B0030 | 15 | 1.749104765 | 1677.469 | 3.38063 | -3.816231 | 54.21168 | 3.794052 | 1.458069 | 3.378432 | -4.024236 | 54.70185 | 4.001 | 1.508 | 0.2718122 | 0.893172 | 4.566389 | 0.8885268 | 0.450555 | 3
773 | discharge | 2009-04-09 13:34 | 43 | B0031 | 15 | 1.813992817 | 1677.469 | 3.42008 | -3.906047 | 53.88993 | 3.928094 | 1.452368 | 3.400467 | -3.974598 | 54.49115 | 3.997 | 1.4375 | 0.238463 | 0.5186759 | 4.447918 | 0.5217284 | 0.340993 | 3
774 | discharge | 2009-04-09 13:34 | 43 | B0029 | 15 | 1.814331796 | 1677.469 | 3.401745 | -3.953172 | 52.78843 | 3.92613 | 1.465425 | 3.399534 | -4.023493 | 53.31902 | 3.995 | 1.468 | 0.2848061 | 0.5252921 | 3.695945 | 0.5214586 | 0.362529 | 3
775 | discharge | 2009-04-09 13:34 | 43 | B0032 | 15 | 1.843023848 | 1677.469 | 3.359882 | -3.944073 | 53.8037 | 3.955016 | 1.294764 | 3.334595 | -3.989868 | 54.46668 | 4.001 | 1.2685 | 0.2291947 | 0.4264374 | 4.135443 | 0.4276679 | 0.3197967 | 3
776 | discharge | 2009-04-09 16:43 | 43 | B0030 | 17 | 1.725254403 | 1666.093 | 3.387082 | -3.790541 | 54.18635 | 3.768308 | 1.454169 | 3.37997 | -4.024315 | 54.7838 | 4.001 | 1.51 | 0.2583545 | 0.9437948 | 4.557958 | 0.9388278 | 0.460727 | 3
777 | discharge | 2009-04-09 16:43 | 43 | B0031 | 17 | 1.801326104 | 1666.093 | 3.420009 | -3.905359 | 53.87262 | 3.927294 | 1.451727 | 3.400553 | -3.974748 | 54.51865 | 3.997 | 1.438 | 0.2391938 | 0.5220196 | 4.454291 | 0.5247083 | 0.3420156 | 3
778 | discharge | 2009-04-09 16:43 | 43 | B0029 | 17 | 1.801343602 | 1666.093 | 3.40079 | -3.952037 | 52.7842 | 3.92533 | 1.482372 | 3.399446 | -4.023236 | 53.27888 | 3.995 | 1.484 | 0.2883714 | 0.5283418 | 3.715478 | 0.5244369 | 0.3618715 | 3
779 | discharge | 2009-04-09 16:43 | 43 | B0032 | 17 | 1.830281817 | 1666.093 | 3.358862 | -3.943422 | 53.86087 | 3.954481 | 1.293442 | 3.333931 | -3.989746 | 54.56344 | 4.001 | 1.269 | 0.2304001 | 0.4289488 | 4.185014 | 0.4301326 | 0.321766 | 3
780 | discharge | 2009-04-09 19:51 | 43 | B0030 | 19 | 1.711262137 | 1654.328 | 3.387946 | -3.787886 | 54.1536 | 3.765652 | 1.448841 | 3.382436 | -4.024429 | 54.69808 | 4.001 | 1.504 | 0.2585452 | 0.949078 | 4.566792 | 0.9440487 | 0.4617726 | 3
781 | discharge | 2009-04-09 19:51 | 43 | B0029 | 19 | 1.78815588 | 1654.328 | 3.403083 | -3.951643 | 52.75174 | 3.924509 | 1.476212 | 3.39974 | -4.023485 | 53.29688 | 3.995 | 1.4905 | 0.283245 | 0.5312313 | 3.718848 | 0.5274847 | 0.3606471 | 3
782 | discharge | 2009-04-09 19:51 | 43 | B0031 | 19 | 1.788372258 | 1654.328 | 3.417702 | -3.927976 | 53.81894 | 3.949982 | 1.453835 | 3.401046 | -3.974817 | 54.43315 | 3.997 | 1.436 | 0.2484745 | 0.4297484 | 4.43383 | 0.4321969 | 0.3312917 | 3
783 | discharge | 2009-04-09 19:51 | 43 | B0032 | 19 | 1.817383846 | 1654.328 | 3.36011 | -3.943171 | 53.86937 | 3.953934 | 1.290682 | 3.334331 | -3.990076 | 54.54104 | 4.001 | 1.2635 | 0.2288885 | 0.4311402 | 4.192006 | 0.4326403 | 0.3223093 | 3
784 | discharge | 2009-04-09 22:58 | 43 | B0030 | 21 | 1.699041839 | 1643.812 | 3.388393 | -3.785213 | 54.16819 | 3.762881 | 1.446518 | 3.384531 | -4.024655 | 54.64346 | 4.001 | 1.502 | 0.2586372 | 0.9547048 | 4.568262 | 0.9493341 | 0.4637068 | 3
785 | discharge | 2009-04-09 22:58 | 43 | B0029 | 21 | 1.77607146 | 1643.812 | 3.405247 | -3.951481 | 52.7506 | 3.92367 | 1.475315 | 3.400089 | -4.023737 | 53.24434 | 3.995 | 1.481 | 0.2787029 | 0.5345653 | 3.70723 | 0.5305771 | 0.3591854 | 3
786 | discharge | 2009-04-09 22:58 | 43 | B0031 | 21 | 1.776540166 | 1643.812 | 3.420481 | -3.927454 | 53.82033 | 3.949423 | 1.453208 | 3.401522 | -3.974728 | 54.47843 | 3.997 | 1.434 | 0.243054 | 0.4322803 | 4.443724 | 0.4347464 | 0.3276647 | 3
787 | discharge | 2009-04-09 22:58 | 43 | B0032 | 21 | 1.805799298 | 1643.812 | 3.360143 | -3.942791 | 53.91924 | 3.953374 | 1.288006 | 3.334428 | -3.990172 | 54.62231 | 4.001 | 1.2595 | 0.2288243 | 0.433923 | 4.215202 | 0.4351924 | 0.3234412 | 3
788 | discharge | 2009-04-10 12:49 | 43 | B0030 | 25 | 1.718577004 | 1652.266 | 3.38299 | -3.808756 | 54.22057 | 3.786675 | 1.452833 | 3.378551 | -4.024185 | 54.7626 | 4.001 | 1.502 | 0.262468 | 0.9083566 | 4.600742 | 0.9034587 | 0.4510222 | 3
789 | discharge | 2009-04-10 12:49 | 43 | B0029 | 25 | 1.785280745 | 1652.266 | 3.396959 | -3.974136 | 52.76187 | 3.94735 | 1.47572 | 3.39729 | -4.023697 | 53.28481 | 3.995 | 1.4855 | 0.2944264 | 0.4382382 | 3.72222 | 0.434531 | 0.3485975 | 3
790 | discharge | 2009-04-10 12:49 | 43 | B0031 | 25 | 1.785620913 | 1652.266 | 3.412333 | -3.92724 | 53.82113 | 3.949421 | 1.450071 | 3.397652 | -3.974608 | 54.42625 | 3.997 | 1.4355 | 0.2476852 | 0.4322329 | 4.470807 | 0.4347573 | 0.3302212 | 3
791 | discharge | 2009-04-10 12:49 | 43 | B0032 | 25 | 1.814982961 | 1652.266 | 3.35515 | -3.942681 | 54.04736 | 3.953374 | 1.277649 | 3.328284 | -3.989934 | 54.77783 | 4.001 | 1.2505 | 0.2258736 | 0.4338637 | 4.289014 | 0.4351924 | 0.3194323 | 3
792 | discharge | 2009-04-10 15:54 | 43 | B0030 | 27 | 1.703247229 | 1648.672 | 3.387227 | -3.78385 | 54.244 | 3.761449 | 1.446754 | 3.383064 | -4.024746 | 54.81707 | 4.001 | 1.504 | 0.264356 | 0.9573552 | 4.604574 | 0.9520073 | 0.4672149 | 3
793 | discharge | 2009-04-10 15:54 | 43 | B0029 | 27 | 1.76981164 | 1648.672 | 3.397827 | -3.949335 | 52.81033 | 3.922902 | 1.469335 | 3.399068 | -4.023671 | 53.27612 | 3.995 | 1.483 | 0.2973664 | 0.5365003 | 3.747838 | 0.5321159 | 0.371255 | 3
794 | discharge | 2009-04-10 15:54 | 43 | B0031 | 27 | 1.781363404 | 1648.672 | 3.42091 | -3.926897 | 53.81795 | 3.949138 | 1.456371 | 3.402191 | -3.974568 | 54.5266 | 3.997 | 1.437 | 0.244635 | 0.4334964 | 4.439184 | 0.4360382 | 0.3295754 | 3
795 | discharge | 2009-04-10 15:54 | 43 | B0032 | 27 | 1.799515037 | 1648.672 | 3.359342 | -3.918485 | 54.07433 | 3.929133 | 1.291048 | 3.332098 | -3.990144 | 54.8058 | 4.001 | 1.269 | 0.2268971 | 0.5314259 | 4.296162 | 0.532961 | 0.3368065 | 3
796 | discharge | 2009-04-10 18:59 | 43 | B0030 | 29 | 1.689458045 | 1636.969 | 3.38797 | -3.781008 | 54.2415 | 3.758545 | 1.444903 | 3.384827 | -4.024717 | 54.79107 | 4.001 | 1.503 | 0.2637081 | 0.962849 | 4.620651 | 0.9574248 | 0.4690257 | 3
797 | discharge | 2009-04-10 18:59 | 43 | B0029 | 29 | 1.756523168 | 1636.969 | 3.397655 | -3.948774 | 52.80362 | 3.922082 | 1.470691 | 3.398358 | -4.024133 | 53.29222 | 3.995 | 1.48 | 0.296931 | 0.5396272 | 3.755998 | 0.5352928 | 0.370498 | 3
798 | discharge | 2009-04-10 18:59 | 43 | B0031 | 29 | 1.768489838 | 1636.969 | 3.421654 | -3.926458 | 53.80194 | 3.948558 | 1.455994 | 3.402049 | -3.974588 | 54.43556 | 3.997 | 1.436 | 0.2434062 | 0.436201 | 4.444708 | 0.4386567 | 0.3294324 | 3
799 | discharge | 2009-04-10 18:59 | 43 | B0032 | 29 | 1.786651694 | 1636.969 | 3.35863 | -3.917742 | 54.13198 | 3.928262 | 1.293097 | 3.3312 | -3.990334 | 54.88408 | 4.001 | 1.272 | 0.2269581 | 0.5349869 | 4.321895 | 0.5361414 | 0.3384631 | 3
800 | discharge | 2009-04-10 22:03 | 43 | B0030 | 31 | 1.675613629 | 1625.187 | 3.390845 | -3.77784 | 54.1837 | 3.755558 | 1.44681 | 3.387116 | -4.024615 | 54.72183 | 4.001 | 1.504 | 0.2587042 | 0.9684851 | 4.607878 | 0.9629322 | 0.4693046 | 3
801 | discharge | 2009-04-10 22:03 | 43 | B0029 | 31 | 1.754341328 | 1625.187 | 3.400359 | -3.948189 | 52.77429 | 3.921483 | 1.456871 | 3.398135 | -4.023861 | 53.2429 | 3.995 | 1.459 | 0.2892353 | 0.5427693 | 3.765323 | 0.5385436 | 0.367461 | 3
802 | discharge | 2009-04-10 22:03 | 43 | B0031 | 31 | 1.766505238 | 1625.187 | 3.423749 | -3.925817 | 53.75881 | 3.947963 | 1.455577 | 3.402529 | -3.974595 | 54.37064 | 3.997 | 1.434 | 0.2392487 | 0.4386899 | 4.444048 | 0.4413229 | 0.3271502 | 3
803 | discharge | 2009-04-10 22:03 | 43 | B0032 | 31 | 1.773555072 | 1625.187 | 3.35907 | -3.916992 | 54.17065 | 3.927369 | 1.284883 | 3.331079 | -3.990312 | 54.8939 | 4.001 | 1.264 | 0.2265871 | 0.5380074 | 4.357185 | 0.5393795 | 0.3373554 | 3
804 | discharge | 2009-04-11 01:08 | 43 | B0030 | 33 | 1.671840714 | 1622.016 | 3.385906 | -3.776504 | 54.22887 | 3.753963 | 1.442315 | 3.384101 | -4.024612 | 54.76025 | 4.001 | 1.5035 | 0.2704392 | 0.9708602 | 4.627958 | 0.9657025 | 0.4750094 | 3
805 | discharge | 2009-04-11 01:08 | 43 | B0029 | 33 | 1.739287551 | 1622.016 | 3.395105 | -3.946656 | 52.80429 | 3.919974 | 1.458821 | 3.397531 | -4.023916 | 53.29177 | 3.995 | 1.4615 | 0.3029458 | 0.5448588 | 3.755921 | 0.5402039 | 0.3778179 | 3
806 | discharge | 2009-04-11 01:08 | 43 | B0031 | 33 | 1.751740528 | 1622.016 | 3.420989 | -3.925551 | 53.78851 | 3.947662 | 1.453006 | 3.401739 | -3.974493 | 54.44611 | 3.997 | 1.434 | 0.244876 | 0.4399731 | 4.45914 | 0.4426633 | 0.3317916 | 3
807 | discharge | 2009-04-11 01:08 | 43 | B0032 | 33 | 1.769995333 | 1622.016 | 3.357924 | -3.91653 | 54.23028 | 3.926915 | 1.287173 | 3.330011 | -3.990385 | 54.94326 | 4.001 | 1.267 | 0.2276451 | 0.5396501 | 4.381748 | 0.5410207 | 0.339051 | 3
808 | discharge | 2009-04-13 09:51 | 43 | B0030 | 37 | 1.723305668 | 1638.422 | 3.375493 | -3.852018 | 54.15865 | 3.829202 | 1.463865 | 3.376089 | -4.024613 | 54.62751 | 4.001 | 1.502 | 0.2740781 | 0.817817 | 4.581077 | 0.8135168 | 0.4305441 | 3
809 | discharge | 2009-04-13 09:51 | 43 | B0031 | 37 | 1.735234931 | 1638.422 | 3.400955 | -3.852591 | 53.83689 | 3.874409 | 1.411282 | 3.389653 | -3.974304 | 54.36439 | 3.997 | 1.422 | 0.2400055 | 0.6872642 | 4.545386 | 0.6912575 | 0.3767691 | 3
810 | discharge | 2009-04-13 09:51 | 43 | B0029 | 37 | 1.779784511 | 1638.422 | 3.395215 | -3.973718 | 52.72118 | 3.945989 | 1.465472 | 3.393956 | -4.023909 | 53.20083 | 3.995 | 1.468 | 0.2830051 | 0.4440785 | 3.704941 | 0.441091 | 0.3472832 | 3
811 | discharge | 2009-04-13 09:51 | 43 | B0032 | 37 | 1.79952608 | 1638.422 | 3.346388 | -3.941134 | 54.34465 | 3.951913 | 1.272227 | 3.321996 | -3.990028 | 55.07114 | 4.001 | 1.244 | 0.2291663 | 0.4407527 | 4.432647 | 0.4417756 | 0.3264497 | 3
812 | discharge | 2009-04-13 12:55 | 43 | B0030 | 39 | 1.709207291 | 1646.438 | 3.381551 | -3.802634 | 54.24275 | 3.780088 | 1.449834 | 3.380313 | -4.024716 | 54.82016 | 4.001 | 1.503 | 0.2760665 | 0.9217364 | 4.609743 | 0.9164952 | 0.4624406 | 3
813 | discharge | 2009-04-13 12:55 | 43 | B0029 | 39 | 1.765708851 | 1646.438 | 3.400939 | -3.924298 | 52.76567 | 3.896975 | 1.448963 | 3.396583 | -4.023536 | 53.23488 | 3.995 | 1.456 | 0.2804077 | 0.6242834 | 3.738843 | 0.6199257 | 0.3777424 | 3
814 | discharge | 2009-04-13 12:55 | 43 | B0031 | 39 | 1.778277827 | 1646.438 | 3.421592 | -3.925749 | 53.77338 | 3.947963 | 1.452877 | 3.402339 | -3.974543 | 54.42508 | 3.997 | 1.434 | 0.2461613 | 0.4386618 | 4.426388 | 0.4413229 | 0.3320087 | 3
815 | discharge | 2009-04-13 12:55 | 43 | B0032 | 39 | 1.796853068 | 1646.438 | 3.353465 | -3.916896 | 54.34024 | 3.927369 | 1.29265 | 3.326765 | -3.99027 | 55.07447 | 4.001 | 1.274 | 0.2317933 | 0.537993 | 4.413135 | 0.5393795 | 0.3414725 | 3
816 | discharge | 2009-04-13 16:00 | 43 | B0030 | 41 | 1.684001734 | 1634.765 | 3.386448 | -3.774793 | 54.26601 | 3.752528 | 1.438832 | 3.383934 | -4.024518 | 54.8244 | 4.001 | 1.498 | 0.2646347 | 0.9741787 | 4.612636 | 0.9685431 | 0.47303 | 3
817 | discharge | 2009-04-13 16:00 | 43 | B0029 | 41 | 1.752394141 | 1634.765 | 3.399097 | -3.922569 | 52.80161 | 3.89576 | 1.450093 | 3.396348 | -4.023838 | 53.29605 | 3.995 | 1.459 | 0.2862004 | 0.6280106 | 3.765403 | 0.6236752 | 0.3850017 | 3
818 | discharge | 2009-04-13 16:00 | 43 | B0031 | 41 | 1.764989486 | 1634.765 | 3.420574 | -3.924991 | 53.77387 | 3.947354 | 1.448578 | 3.401921 | -3.974406 | 54.36019 | 3.997 | 1.43 | 0.2481441 | 0.441409 | 4.438876 | 0.4440383 | 0.3342985 | 3
819 | discharge | 2009-04-13 16:00 | 43 | B0032 | 41 | 1.78382655 | 1634.765 | 3.353938 | -3.916128 | 54.38382 | 3.926456 | 1.293453 | 3.327151 | -3.990261 | 54.94326 | 4.001 | 1.275 | 0.2304535 | 0.5411271 | 4.451244 | 0.5426679 | 0.3422068 | 3
820 | discharge | 2009-04-13 19:05 | 43 | B0030 | 43 | 1.668986988 | 1622.016 | 3.38718 | -3.771705 | 54.24164 | 3.749395 | 1.43856 | 3.38369 | -4.024761 | 54.81919 | 4.001 | 1.498 | 0.2647021 | 0.9798224 | 4.627078 | 0.9742511 | 0.4754095 | 3
821 | discharge | 2009-04-13 19:05 | 43 | B0029 | 43 | 1.738019123 | 1622.016 | 3.400506 | -3.921932 | 52.76338 | 3.894511 | 1.458535 | 3.396023 | -4.023948 | 53.29085 | 3.995 | 1.461 | 0.2825749 | 0.6320442 | 3.761256 | 0.6275173 | 0.3871274 | 3
822 | discharge | 2009-04-13 19:05 | 43 | B0031 | 43 | 1.762591284 | 1622.016 | 3.422625 | -3.924448 | 53.75466 | 3.946728 | 1.449503 | 3.402493 | -3.974351 | 54.3881 | 3.997 | 1.429 | 0.2438413 | 0.4443391 | 4.442208 | 0.4468157 | 0.3318576 | 3
823 | discharge | 2009-04-13 19:05 | 43 | B0032 | 43 | 1.769644449 | 1622.016 | 3.352033 | -3.915075 | 54.44223 | 3.925517 | 1.289258 | 3.326608 | -3.990204 | 55.17394 | 4.001 | 1.274 | 0.2334063 | 0.5445938 | 4.487307 | 0.5460356 | 0.3447225 | 3
824 | discharge | 2009-04-13 22:10 | 43 | B0030 | 45 | 1.662068936 | 1616.25 | 3.381345 | -3.770178 | 54.32283 | 3.747803 | 1.432873 | 3.382619 | -4.024719 | 54.83684 | 4.001 | 1.498 | 0.2780123 | 0.982716 | 4.676126 | 0.9771412 | 0.4820466 | 3
825 | discharge | 2009-04-13 22:10 | 43 | B0029 | 45 | 1.731221444 | 1616.25 | 3.397537 | -3.920549 | 52.79366 | 3.893875 | 1.467538 | 3.395518 | -4.023961 | 53.28177 | 3.995 | 1.466 | 0.2902056 | 0.6340543 | 3.779087 | 0.6294612 | 0.3928401 | 3
826 | discharge | 2009-04-13 22:10 | 43 | B0031 | 45 | 1.744314576 | 1616.25 | 3.420118 | -3.924119 | 53.76668 | 3.94641 | 1.448038 | 3.401585 | -3.974416 | 54.39329 | 3.997 | 1.43 | 0.2484967 | 0.4456194 | 4.464285 | 0.4482183 | 0.3356973 | 3
827 | discharge | 2009-04-13 22:10 | 43 | B0032 | 45 | 1.751294046 | 1616.25 | 3.356088 | -3.88937 | 54.47794 | 3.899719 | 1.277563 | 3.328205 | -3.990265 | 55.20502 | 4.001 | 1.2635 | 0.226269 | 0.6285457 | 4.503731 | 0.6304304 | 0.3556759 | 3
828 | discharge | 2009-04-14 10:33 | 43 | B0030 | 49 | 1.668704963 | 1622.218 | 3.385607 | -3.770286 | 54.27566 | 3.74781 | 1.434038 | 3.381128 | -4.024896 | 54.82675 | 4.001 | 1.4935 | 0.2591232 | 0.9827509 | 4.665506 | 0.977138 | 0.4729363 | 3
829 | discharge | 2009-04-14 10:33 | 43 | B0029 | 49 | 1.737912899 | 1622.218 | 3.391571 | -3.945306 | 52.75742 | 3.918535 | 1.456354 | 3.39362 | -4.023916 | 53.21165 | 3.995 | 1.4585 | 0.2994708 | 0.5513407 | 3.788956 | 0.5468677 | 0.3825128 | 3
830 | discharge | 2009-04-14 10:33 | 43 | B0031 | 49 | 1.762837375 | 1622.218 | 3.419967 | -3.924418 | 53.73174 | 3.94641 | 1.449203 | 3.399764 | -3.97479 | 54.31588 | 3.997 | 1.4285 | 0.2402277 | 0.4456973 | 4.469719 | 0.4482183 | 0.3304146 | 3
831 | discharge | 2009-04-14 10:33 | 43 | B0032 | 49 | 1.76975543 | 1622.218 | 3.348598 | -3.914546 | 54.52288 | 3.925041 | 1.266222 | 3.321111 | -3.990315 | 55.20302 | 4.001 | 1.247 | 0.2296286 | 0.546405 | 4.543689 | 0.5477293 | 0.3405085 | 3
832 | discharge | 2009-04-14 13:36 | 43 | B0030 | 51 | 1.652762184 | 1619.656 | 3.388795 | -3.742903 | 54.34652 | 3.720715 | 1.426306 | 3.38726 | -4.024853 | 54.92039 | 4.001 | 1.495 | 0.2629617 | 1.030217 | 4.662532 | 1.024396 | 0.4894901 | 3
833 | discharge | 2009-04-14 13:36 | 43 | B0029 | 51 | 1.722427068 | 1619.656 | 3.400601 | -3.895864 | 52.86655 | 3.86779 | 1.446529 | 3.394311 | -4.024185 | 53.31959 | 3.995 | 1.459 | 0.2767745 | 0.7087445 | 3.805879 | 0.703633 | 0.4023897 | 3
834 | discharge | 2009-04-14 13:36 | 43 | B0031 | 51 | 1.747857931 | 1619.656 | 3.420331 | -3.924013 | 53.77927 | 3.946088 | 1.446306 | 3.402125 | -3.97464 | 54.36441 | 3.997 | 1.427 | 0.250135 | 0.4471242 | 4.456931 | 0.4496343 | 0.3379953 | 3
835 | discharge | 2009-04-14 13:36 | 43 | B0032 | 51 | 1.754772693 | 1619.656 | 3.350889 | -3.88873 | 54.63737 | 3.899074 | 1.268828 | 3.326622 | -3.99041 | 55.30259 | 4.001 | 1.256 | 0.2322389 | 0.6304657 | 4.568074 | 0.6323954 | 0.36024 | 3
836 | discharge | 2009-04-14 16:39 | 43 | B0030 | 53 | 1.648481366 | 1605.484 | 3.390949 | -3.739425 | 54.36956 | 3.717101 | 1.423665 | 3.387471 | -4.024913 | 54.92254 | 4.001 | 1.493 | 0.259025 | 1.036622 | 4.671921 | 1.030516 | 0.4908582 | 3
837 | discharge | 2009-04-14 16:39 | 43 | B0029 | 53 | 1.718421377 | 1605.484 | 3.393765 | -3.917908 | 52.88239 | 3.891569 | 1.454581 | 3.394594 | -4.023985 | 53.37587 | 3.995 | 1.465 | 0.2982844 | 0.6403352 | 3.816889 | 0.6353609 | 0.4002382 | 3
838 | discharge | 2009-04-14 16:39 | 43 | B0032 | 53 | 1.738916636 | 1605.484 | 3.351949 | -3.887438 | 54.62677 | 3.897759 | 1.269426 | 3.325583 | -3.990279 | 55.33387 | 4.001 | 1.252 | 0.2297977 | 0.6344083 | 4.573569 | 0.6363813 | 0.3619167 | 3
839 | discharge | 2009-04-14 16:39 | 43 | B0031 | 53 | 1.744116734 | 1605.484 | 3.422864 | -3.923297 | 53.77941 | 3.945432 | 1.448058 | 3.402148 | -3.974521 | 54.46692 | 3.997 | 1.427 | 0.2442757 | 0.4499955 | 4.473681 | 0.4524956 | 0.3347518 | 3
840 | discharge | 2009-04-14 19:43 | 43 | B0030 | 55 | 1.630740644 | 1600.75 | 3.38734 | -3.737622 | 54.38101 | 3.715197 | 1.421688 | 3.386634 | -4.024924 | 54.98635 | 4.001 | 1.494 | 0.2678102 | 1.03953 | 4.705882 | 1.03361 | 0.4954133 | 3
841 | discharge | 2009-04-14 19:43 | 43 | B0029 | 55 | 1.701022093 | 1600.75 | 3.399092 | -3.892929 | 52.89175 | 3.865312 | 1.452026 | 3.393281 | -4.024125 | 53.3934 | 3.995 | 1.463 | 0.2787875 | 0.715479 | 3.823072 | 0.7102702 | 0.4056811 | 3
842 | discharge | 2009-04-14 19:43 | 43 | B0031 | 55 | 1.726842293 | 1600.75 | 3.4198 | -3.922917 | 53.74981 | 3.945099 | 1.447903 | 3.401287 | -3.974468 | 54.38137 | 3.997 | 1.4285 | 0.2503352 | 0.4513117 | 4.460429 | 0.4539413 | 0.3389225 | 3
843 | discharge | 2009-04-14 19:43 | 43 | B0032 | 55 | 1.733720052 | 1600.75 | 3.349298 | -3.886799 | 54.64311 | 3.89709 | 1.272026 | 3.324513 | -3.990312 | 55.33518 | 4.001 | 1.2575 | 0.2323974 | 0.6362541 | 4.586456 | 0.6383947 | 0.363955 | 3
844 | discharge | 2009-04-14 22:46 | 43 | B0030 | 57 | 1.62323023 | 1595 | 3.388065 | -3.735656 | 54.36622 | 3.713285 | 1.422569 | 3.386309 | -4.024816 | 54.96036 | 4.001 | 1.494 | 0.2674022 | 1.042643 | 4.696359 | 1.036727 | 0.4958208 | 3
845 | discharge | 2009-04-14 22:46 | 43 | B0029 | 57 | 1.69369874 | 1595 | 3.39646 | -3.891007 | 52.86276 | 3.864463 | 1.448484 | 3.3925 | -4.023711 | 53.35481 | 3.995 | 1.463 | 0.2853973 | 0.7175564 | 3.81865 | 0.7125318 | 0.4104431 | 3
846 | discharge | 2009-04-14 22:46 | 43 | B0032 | 57 | 1.71509726 | 1595 | 3.351231 | -3.860079 | 54.70582 | 3.870261 | 1.262235 | 3.32635 | -3.990373 | 55.42013 | 4.001 | 1.254 | 0.2291318 | 0.7116284 | 4.637858 | 0.7136306 | 0.3771014 | 3
847 | discharge | 2009-04-14 22:46 | 43 | B0031 | 57 | 1.720309349 | 1595 | 3.419471 | -3.922674 | 53.75573 | 3.944757 | 1.447039 | 3.401063 | -3.974741 | 54.4008 | 3.997 | 1.429 | 0.2510352 | 0.4528682 | 4.480451 | 0.4554353 | 0.3395725 | 3
848 | discharge | 2009-04-15 14:58 | 43 | B0030 | 61 | 1.654190654 | 1612.422 | 3.387334 | -3.737389 | 54.36083 | 3.715152 | 1.420571 | 3.384388 | -4.02468 | 54.88213 | 4.001 | 1.489 | 0.2568917 | 1.039644 | 4.679644 | 1.033598 | 0.4895004 | 3
849 | discharge | 2009-04-15 14:58 | 43 | B0029 | 61 | 1.713072721 | 1612.422 | 3.395335 | -3.893118 | 52.85515 | 3.86531 | 1.458649 | 3.39043 | -4.023714 | 53.31505 | 3.995 | 1.4745 | 0.2776637 | 0.7154599 | 3.833189 | 0.7102773 | 0.4058762 | 3
850 | discharge | 2009-04-15 14:58 | 43 | B0031 | 61 | 1.739424552 | 1612.422 | 3.414599 | -3.922957 | 53.75429 | 3.945097 | 1.443714 | 3.398045 | -3.974494 | 54.35698 | 3.997 | 1.4275 | 0.2507777 | 0.451179 | 4.475935 | 0.4539526 | 0.3387679 | 3
851 | discharge | 2009-04-15 14:58 | 43 | B0032 | 61 | 1.746292615 | 1612.422 | 3.343502 | -3.886713 | 54.73635 | 3.897088 | 1.254156 | 3.319037 | -3.990204 | 55.40777 | 4.001 | 1.238 | 0.2326367 | 0.6364379 | 4.648434 | 0.6384026 | 0.3632476 | 3
852 | discharge | 2009-04-15 18:02 | 43 | B0030 | 63 | 1.638514397 | 1598.969 | 3.391597 | -3.733773 | 54.32908 | 3.711478 | 1.415684 | 3.387116 | -4.024841 | 54.94811 | 4.001 | 1.484 | 0.2597862 | 1.045893 | 4.657444 | 1.039912 | 0.4928789 | 3
853 | discharge | 2009-04-15 18:02 | 43 | B0029 | 63 | 1.697697269 | 1598.969 | 3.397203 | -3.890666 | 52.84555 | 3.863603 | 1.428691 | 3.392933 | -4.024113 | 53.32565 | 3.995 | 1.4445 | 0.2844447 | 0.7199357 | 3.82206 | 0.714815 | 0.4055959 | 3
854 | discharge | 2009-04-15 18:02 | 43 | B0032 | 63 | 1.719149262 | 1598.969 | 3.352116 | -3.859329 | 54.72901 | 3.869401 | 1.261329 | 3.326652 | -3.990554 | 55.42743 | 4.001 | 1.2515 | 0.2289499 | 0.7138266 | 4.644808 | 0.7159102 | 0.3781454 | 3
855 | discharge | 2009-04-15 18:02 | 43 | B0031 | 63 | 1.736738442 | 1598.969 | 3.424877 | -3.9227 | 53.71143 | 3.944414 | 1.449079 | 3.402379 | -3.975012 | 54.32654 | 3.997 | 1.427 | 0.2408543 | 0.4543789 | 4.442726 | 0.4569095 | 0.333553 | 3
856 | discharge | 2009-04-15 21:03 | 43 | B0030 | 65 | 1.618847673 | 1592.187 | 3.38447 | -3.731825 | 54.3508 | 3.709546 | 1.407689 | 3.385943 | -4.024976 | 54.90296 | 4.001 | 1.483 | 0.2757082 | 1.049367 | 4.718311 | 1.043104 | 0.5005843 | 3
857 | discharge | 2009-04-15 21:03 | 43 | B0029 | 65 | 1.689931403 | 1592.187 | 3.389788 | -3.888009 | 52.82153 | 3.86182 | 1.422358 | 3.391091 | -4.023983 | 53.29668 | 3.995 | 1.441 | 0.3014574 | 0.7227609 | 3.858508 | 0.717024 | 0.4143854 | 3
858 | discharge | 2009-04-15 21:03 | 43 | B0032 | 65 | 1.711582246 | 1592.187 | 3.35005 | -3.858428 | 54.73589 | 3.86853 | 1.258404 | 3.325085 | -3.990468 | 55.44179 | 4.001 | 1.248 | 0.2298276 | 0.7163465 | 4.653777 | 0.7182117 | 0.3803191 | 3
859 | discharge | 2009-04-15 21:03 | 43 | B0031 | 65 | 1.716963468 | 1592.187 | 3.420974 | -3.922078 | 53.69343 | 3.944068 | 1.447828 | 3.400941 | -3.974733 | 54.30196 | 3.997 | 1.427 | 0.2487603 | 0.4557211 | 4.467661 | 0.4583983 | 0.3398805 | 3
860 | discharge | 2009-04-16 00:05 | 43 | B0030 | 67 | 1.613421227 | 1577.484 | 3.388302 | -3.727896 | 54.3057 | 3.705545 | 1.413638 | 3.385352 | -4.024766 | 54.87666 | 4.001 | 1.486 | 0.2651131 | 1.055607 | 4.715165 | 1.049555 | 0.498059 | 3
861 | discharge | 2009-04-16 00:05 | 43 | B0029 | 67 | 1.685023551 | 1577.484 | 3.39676 | -3.888014 | 52.8158 | 3.860958 | 1.428745 | 3.390854 | -4.023637 | 53.27562 | 3.995 | 1.443 | 0.2803817 | 0.7269908 | 3.832193 | 0.7217689 | 0.40592 | 3
862 | discharge | 2009-04-16 00:05 | 43 | B0032 | 67 | 1.69510512 | 1577.484 | 3.346823 | -3.856687 | 54.73541 | 3.866752 | 1.260617 | 3.324718 | -3.990543 | 55.45261 | 4.001 | 1.252 | 0.2339444 | 0.7209037 | 4.685155 | 0.722882 | 0.3837514 | 3
863 | discharge | 2009-04-16 00:05 | 43 | B0031 | 67 | 1.712777356 | 1577.484 | 3.424509 | -3.92137 | 53.61958 | 3.943356 | 1.451913 | 3.401382 | -3.974667 | 54.26015 | 3.997 | 1.429 | 0.2402325 | 0.45901 | 4.43949 | 0.4614551 | 0.3350389 | 3
864 | discharge | 2009-04-16 03:07 | 43 | B0030 | 69 | 1.60664436 | 1571.547 | 3.389974 | -3.72588 | 54.31177 | 3.703291 | 1.414 | 3.388287 | -4.024825 | 54.90002 | 4.001 | 1.4845 | 0.2629283 | 1.05905 | 4.69115 | 1.052767 | 0.4988828 | 3
865 | discharge | 2009-04-16 03:07 | 43 | B0029 | 69 | 1.678389965 | 1571.547 | 3.395722 | -3.88682 | 52.80522 | 3.860053 | 1.424926 | 3.389926 | -4.02385 | 53.29666 | 3.995 | 1.4435 | 0.2819952 | 0.7290932 | 3.837036 | 0.7241348 | 0.4073783 | 3
866 | discharge | 2009-04-16 03:07 | 43 | B0032 | 69 | 1.700512437 | 1571.547 | 3.344567 | -3.88277 | 54.74866 | 3.892876 | 1.264682 | 3.320085 | -3.990495 | 55.4225 | 4.001 | 1.2515 | 0.2351134 | 0.6489136 | 4.704386 | 0.6509488 | 0.3690445 | 3
867 | discharge | 2009-04-16 03:07 | 43 | B0031 | 69 | 1.706108347 | 1571.547 | 3.423217 | -3.921073 | 53.63363 | 3.942992 | 1.452257 | 3.400732 | -3.974703 | 54.26707 | 3.997 | 1.4285 | 0.2422702 | 0.4603312 | 4.449896 | 0.4630124 | 0.3375812 | 3
868 | discharge | 2009-04-16 10:14 | 43 | B0030 | 73 | 1.613838788 | 1578.484 | 3.386404 | -3.72583 | 54.31695 | 3.703626 | 1.409818 | 3.384349 | -4.024663 | 54.8413 | 4.001 | 1.4835 | 0.2654657 | 1.058795 | 4.744975 | 1.052846 | 0.4989482 | 3
869 | discharge | 2009-04-16 10:14 | 43 | B0029 | 73 | 1.673794749 | 1578.484 | 3.389226 | -3.885711 | 52.80312 | 3.860051 | 1.424764 | 3.388271 | -4.023707 | 53.22474 | 3.995 | 1.4455 | 0.2927822 | 0.7294069 | 3.878871 | 0.724142 | 0.4176999 | 3
870 | discharge | 2009-04-16 10:14 | 43 | B0032 | 73 | 1.708098935 | 1578.484 | 3.342617 | -3.882601 | 54.78747 | 3.892876 | 1.255149 | 3.316462 | -3.990499 | 55.51871 | 4.001 | 1.2385 | 0.2317779 | 0.6490763 | 4.723323 | 0.6509488 | 0.3662317 | 3
871 | discharge | 2009-04-16 10:14 | 43 | B0031 | 73 | 1.713732696 | 1578.484 | 3.421761 | -3.920845 | 53.64298 | 3.942993 | 1.452297 | 3.399344 | -3.974491 | 54.30096 | 3.997 | 1.4305 | 0.2406129 | 0.460478 | 4.474724 | 0.4630008 | 0.3365094 | 3
872 | discharge | 2009-04-16 13:15 | 43 | B0030 | 75 | 1.596329501 | 1574.469 | 3.38299 | -3.723525 | 54.37603 | 3.701411 | 1.407218 | 3.384548 | -4.024972 | 54.82685 | 4.001 | 1.484 | 0.2797958 | 1.062217 | 4.779897 | 1.056108 | 0.5066617 | 3
873 | discharge | 2009-04-16 13:15 | 43 | B0029 | 75 | 1.668789893 | 1574.469 | 3.394032 | -3.858434 | 52.85759 | 3.831963 | 1.414701 | 3.388548 | -4.023789 | 53.27165 | 3.995 | 1.437 | 0.2836577 | 0.7985977 | 3.898528 | 0.793052 | 0.4243795 | 3
874 | discharge | 2009-04-16 13:15 | 43 | B0032 | 75 | 1.691435431 | 1574.469 | 3.347324 | -3.854938 | 54.78138 | 3.864927 | 1.266027 | 3.321759 | -3.990471 | 55.51811 | 4.001 | 1.257 | 0.2304577 | 0.7256204 | 4.70036 | 0.7276372 | 0.3821929 | 3
875 | discharge | 2009-04-16 13:15 | 43 | B0031 | 75 | 1.70934758 | 1574.469 | 3.420096 | -3.92075 | 53.64019 | 3.942626 | 1.447286 | 3.400229 | -3.974757 | 54.27248 | 3.997 | 1.426 | 0.2501192 | 0.4619727 | 4.457161 | 0.464562 | 0.3434888 | 3
876 | discharge | 2009-04-16 16:16 | 43 | B0030 | 77 | 1.589078587 | 1568.281 | 3.380967 | -3.720918 | 54.40923 | 3.699525 | 1.400719 | 3.383486 | -4.025055 | 54.8833 | 4.001 | 1.4795 | 0.283779 | 1.065728 | 4.807646 | 1.059491 | 0.5095197 | 3
877 | discharge | 2009-04-16 16:16 | 43 | B0029 | 77 | 1.649256631 | 1568.281 | 3.390692 | -3.856564 | 52.85638 | 3.830845 | 1.416137 | 3.387491 | -4.023704 | 53.29566 | 3.995 | 1.4405 | 0.2904184 | 0.8014176 | 3.912283 | 0.7956726 | 0.430923 | 3
878 | discharge | 2009-04-16 16:16 | 43 | B0032 | 77 | 1.684449433 | 1568.281 | 3.345355 | -3.854046 | 54.78435 | 3.863993 | 1.264342 | 3.32092 | -3.990646 | 55.53905 | 4.001 | 1.26 | 0.2327776 | 0.7279361 | 4.720098 | 0.7300612 | 0.3840645 | 3
879 | discharge | 2009-04-16 16:16 | 43 | B0031 | 77 | 1.690100045 | 1568.281 | 3.418208 | -3.920267 | 53.65373 | 3.942253 | 1.445329 | 3.399254 | -3.974544 | 54.30721 | 3.997 | 1.4255 | 0.2533991 | 0.4632461 | 4.482306 | 0.4661392 | 0.3457465 | 3
880 | discharge | 2009-04-16 19:17 | 43 | B0030 | 79 | 1.580548143 | 1561.422 | 3.381324 | -3.718883 | 54.43118 | 3.69745 | 1.400434 | 3.385821 | -4.02484 | 54.93187 | 4.001 | 1.477 | 0.281577 | 1.068819 | 4.817214 | 1.062876 | 0.5095255 | 3
881 | discharge | 2009-04-16 19:17 | 43 | B0029 | 79 | 1.640967676 | 1561.422 | 3.391218 | -3.855474 | 52.88209 | 3.829714 | 1.416538 | 3.386909 | -4.023763 | 53.3569 | 3.995 | 1.441 | 0.287751 | 0.8040871 | 3.922278 | 0.7983059 | 0.4307545 | 3
882 | discharge | 2009-04-16 19:17 | 43 | B0032 | 79 | 1.664037582 | 1561.422 | 3.346646 | -3.825516 | 54.84501 | 3.835458 | 1.254662 | 3.323464 | -3.990426 | 55.53955 | 4.001 | 1.256 | 0.2317693 | 0.797205 | 4.761391 | 0.799545 | 0.398617 | 3
883 | discharge | 2009-04-16 19:17 | 43 | B0031 | 79 | 1.694688334 | 1561.422 | 3.419006 | -3.919742 | 53.65355 | 3.941874 | 1.443145 | 3.398917 | -3.974469 | 54.26388 | 3.997 | 1.423 | 0.2509542 | 0.4649886 | 4.48419 | 0.4677442 | 0.3446797 | 3
884 | discharge | 2009-04-16 22:17 | 43 | B0030 | 81 | 1.584613105 | 1554.234 | 3.387067 | -3.717848 | 54.42544 | 3.695281 | 1.405771 | 3.38637 | -4.025173 | 54.96742 | 4.001 | 1.479 | 0.2689453 | 1.072425 | 4.800701 | 1.066259 | 0.5052945 | 3
885 | discharge | 2009-04-16 22:17 | 43 | B0029 | 81 | 1.645636023 | 1554.234 | 3.392345 | -3.855573 | 52.87121 | 3.828565 | 1.420174 | 3.386319 | -4.02452 | 53.3417 | 3.995 | 1.4415 | 0.2837826 | 0.8065581 | 3.917126 | 0.8009789 | 0.4308374 | 3
886 | discharge | 2009-04-16 22:17 | 43 | B0032 | 81 | 1.668637201 | 1554.234 | 3.343038 | -3.852185 | 54.84412 | 3.86209 | 1.2586875 | 3.319332 | -3.990622 | 55.54116 | 4.001 | 1.253 | 0.2343518 | 0.7325832 | 4.759395 | 0.7349677 | 0.3869178 | 3
887 | discharge | 2009-04-16 22:17 | 43 | B0031 | 81 | 1.687010991 | 1554.234 | 3.420018 | -3.9197 | 53.64783 | 3.941492 | 1.444146 | 3.398882 | -3.974817 | 54.26087 | 3.997 | 1.4225 | 0.2479485 | 0.4664742 | 4.487186 | 0.4693541 | 0.3432195 | 3
888 | discharge | 2009-04-17 09:46 | 43 | B0030 | 85 | 1.593665122 | 1573.734 | 3.382718 | -3.719719 | 54.40879 | 3.697363 | 1.401683 | 3.381184 | -4.024824 | 54.90433 | 4.001 | 1.471 | 0.2696773 | 1.068971 | 4.808405 | 1.062841 | 0.5037073 | 3
889 | discharge | 2009-04-17 09:46 | 43 | B0029 | 85 | 1.654547744 | 1573.734 | 3.384083 | -3.854823 | 52.89499 | 3.829713 | 1.419172 | 3.383878 | -4.02359 | 53.26845 | 3.995 | 1.434 | 0.2955778 | 0.8041123 | 3.957908 | 0.7983125 | 0.4397153 | 3
890 | discharge | 2009-04-17 09:46 | 43 | B0032 | 85 | 1.689934408 | 1573.734 | 3.33738 | -3.852902 | 54.91679 | 3.863048 | 1.244041 | 3.314787 | -3.990412 | 55.64489 | 4.001 | 1.234 | 0.2365965 | 0.730328 | 4.814243 | 0.7325021 | 0.3874559 | 3
891 | discharge | 2009-04-17 09:46 | 43 | B0031 | 85 | 1.695706903 | 1573.734 | 3.41553 | -3.919679 | 53.65472 | 3.941876 | 1.443648 | 3.396565 | -3.974511 | 54.28873 | 3.997 | 1.425 | 0.2501202 | 0.4650595 | 4.511079 | 0.4677325 | 0.3435577 | 3
892 | discharge | 2009-04-17 12:46 | 43 | B0030 | 87 | 1.584987413 | 1566.578 | 3.389613 | -3.689599 | 54.42285 | 3.667215 | 1.395792 | 3.388053 | -4.02467 | 54.95309 | 4.0005 | 1.4775 | 0.2627082 | 1.115855 | 4.768027 | 1.10939 | 0.5157998 | 3
893 | discharge | 2009-04-17 12:46 | 43 | B0029 | 87 | 1.646120152 | 1566.578 | 3.393524 | -3.827946 | 52.90578 | 3.800826 | 1.406146 | 3.38443 | -4.023706 | 53.34815 | 3.995 | 1.436 | 0.2778609 | 0.8680723 | 3.92358 | 0.8620148 | 0.4409672 | 3
894 | discharge | 2009-04-17 12:46 | 43 | B0032 | 87 | 1.669431713 | 1566.578 | 3.343535 | -3.824369 | 54.90429 | 3.834308 | 1.253882 | 3.320911 | -3.990443 | 55.56939 | 4.001 | 1.253 | 0.2348778 | 0.8002272 | 4.796344 | 0.8022155 | 0.4020865 | 3
895 | discharge | 2009-04-17 12:46 | 43 | B0031 | 87 | 1.68769689 | 1566.578 | 3.418901 | -3.919411 | 53.66099 | 3.941493 | 1.442556 | 3.399052 | -3.974608 | 54.21602 | 3.997 | 1.4235 | 0.2522365 | 0.4668093 | 4.493238 | 0.4693423 | 0.3451524 | 3
896 | discharge | 2009-04-17 15:47 | 43 | B0030 | 89 | 1.578706497 | 1550.047 | 3.385695 | -3.713342 | 54.38754 | 3.69111 | 1.400225 | 3.385975 | -4.024834 | 54.8755 | 4.001 | 1.474 | 0.2707344 | 1.079635 | 4.803919 | 1.073203 | 0.5075774 | 3
897 | discharge | 2009-04-17 15:47 | 43 | B0029 | 89 | 1.627511919 | 1550.047 | 3.388552 | -3.851886 | 52.85049 | 3.82622 | 1.408606 | 3.384634 | -4.023799 | 53.33942 | 3.995 | 1.4355 | 0.2896999 | 0.8122666 | 3.936604 | 0.8063993 | 0.4340832 | 3
898 | discharge | 2009-04-17 15:47 | 43 | B0032 | 89 | 1.663422676 | 1550.047 | 3.340698 | -3.850083 | 54.85304 | 3.860135 | 1.255063 | 3.318687 | -3.990404 | 55.50147 | 4.001 | 1.248 | 0.237001 | 0.7377248 | 4.794161 | 0.739967 | 0.3913549 | 3
899 | discharge | 2009-04-17 15:47 | 43 | B0031 | 89 | 1.681961713 | 1550.047 | 3.423354 | -3.918653 | 53.59867 | 3.940711 | 1.435732 | 3.399415 | -3.974499 | 54.22298 | 3.997 | 1.4115 | 0.2408589 | 0.4699352 | 4.486118 | 0.4726124 | 0.3391658 | 3
900 | discharge | 2009-04-17 18:48 | 43 | B0030 | 91 | 1.570705516 | 1543.64 | 3.387023 | -3.711313 | 54.45246 | 3.688911 | 1.399113 | 3.385766 | -4.025215 | 54.97374 | 4.001 | 1.472 | 0.2682601 | 1.083037 | 4.809228 | 1.076713 | 0.5079175 | 3
901 | discharge | 2009-04-17 18:48 | 43 | B0029 | 91 | 1.620053053 | 1543.64 | 3.387683 | -3.850949 | 52.93319 | 3.825026 | 1.415121 | 3.383803 | -4.024274 | 53.36296 | 3.995 | 1.437 | 0.2912547 | 0.8150722 | 3.958543 | 0.8091341 | 0.4386937 | 3
902 | discharge | 2009-04-17 18:48 | 43 | B0032 | 91 | 1.64361522 | 1543.64 | 3.345638 | -3.820951 | 54.8701 | 3.830762 | 1.251702 | 3.321234 | -3.990697 | 55.49667 | 4.001 | 1.25 | 0.2320898 | 0.8082302 | 4.793509 | 0.81039 | 0.4035549 | 3
903 | discharge | 2009-04-17 18:48 | 43 | B0031 | 91 | 1.675003389 | 1543.64 | 3.422729 | -3.918518 | 53.62891 | 3.940313 | 1.43444 | 3.398805 | -3.974812 | 54.22068 | 3.997 | 1.411 | 0.242045 | 0.471657 | 4.478562 | 0.4742614 | 0.3405502 | 3
904 | discharge | 2009-04-17 21:46 | 43 | B0030 | 93 | 1.562780404 | 1536.781 | 3.387057 | -3.709186 | 54.4111 | 3.686683 | 1.398214 | 3.385411 | -4.025133 | 54.95229 | 4.001 | 1.4725 | 0.267545 | 1.086221 | 4.812767 | 1.080247 | 0.5080496 | 3
905 | discharge | 2009-04-17 21:46 | 43 | B0029 | 93 | 1.612079812 | 1536.781 | 3.385019 | -3.849366 | 52.9192 | 3.82381 | 1.420771 | 3.38225 | -4.024087 | 53.3721 | 3.995 | 1.446 | 0.2950646 | 0.8176876 | 3.966282 | 0.8119173 | 0.4447229 | 3
906 | discharge | 2009-04-17 21:46 | 43 | B0032 | 93 | 1.635800087 | 1536.781 | 3.339833 | -3.819705 | 54.91521 | 3.829546 | 1.244786 | 3.320685 | -3.990655 | 55.58117 | 4.001 | 1.2475 | 0.2390286 | 0.8109123 | 4.824687 | 0.8131707 | 0.4076024 | 3
907 | discharge | 2009-04-17 21:46 | 43 | B0031 | 93 | 1.667298779 | 1536.781 | 3.42276 | -3.918145 | 53.6138 | 3.939907 | 1.43315 | 3.398826 | -3.974888 | 54.2577 | 3.997 | 1.4105 | 0.2411902 | 0.4733542 | 4.472853 | 0.4759518 | 0.3402897 | 3
908 | discharge | 2009-06-19 17:18 | 24 | B0033 | 0 | 0.068425722 | 1819.406 | 3.372664 | -0.4032887 | 29.26542 | 0.3993642 | 0.07543684 | 3.474518 | -0.001972958 | 28.73845 | 0.0002 | 0.0005 | 0.3063495 | 1.207809 | 2.210998 | 1.200994 | 0.3223326 | 4
909 | discharge | 2009-06-19 17:18 | 24 | B0034 | 0 | 0.745930296 | 1819.406 | 3.117877 | -1.993351 | 38.95837 | 1.979053 | 0.4669789 | 3.20705 | -0.006203049 | 38.55391 | 0.0002 | 0.1575 | 0.3541402 | 2.016604 | 7.017033 | 2.005079 | 0.5313649 | 4
910 | discharge | 2009-06-19 17:18 | 24 | B0036 | 0 | 1.001982588 | 1819.406 | 3.310062 | -1.977375 | 24.89207 | 1.977944 | 2.293689 | 3.343032 | -1.99817 | 25.12411 | 1.999 | 2.3345 | 0.1516136 | 0.2042237 | 0.3844429 | 0.2045484 | 0.246012 | 4
911 | discharge | 2009-06-19 22:03 | 24 | B0033 | 4 | 0.689569901 | 3260.531 | 3.717995 | -0.8109496 | 32.82332 | 0.8039959 | 0.2321834 | 3.887654 | -0.00224746 | 31.2112 | 0.0004 | 0 | 0.3515192 | 1.614448 | 5.204269 | 1.603775 | 0.495233 | 4
912 | discharge | 2009-06-19 22:03 | 24 | B0034 | 4 | 1.662321715 | 3260.531 | 3.302276 | -1.978748 | 39.10734 | 1.964944 | 0.5857219 | 3.406449 | -0.005608203 | 38.71631 | 0.0006 | 0 | 0.2913841 | 2.014575 | 7.613383 | 2.002666 | 0.6329429 | 4
913 | discharge | 2009-06-19 22:03 | 24 | B0036 | 4 | 1.801100757 | 3260.531 | 3.463199 | -1.985645 | 25.95906 | 1.987169 | 2.44718 | 3.455599 | -1.997539 | 26.0119 | 1.999 | 2.443 | 0.2048934 | 0.1533147 | 0.3519562 | 0.1535253 | 0.2536359 | 4
914 | discharge | 2009-06-20 02:00 | 24 | B0033 | 6 | 1.161084819 | 3265.75 | 3.524739 | -1.346706 | 35.7933 | 1.339605 | 0.3768754 | 3.774308 | -0.002903461 | 34.0743 | 0.0004 | 0 | 0.3853264 | 1.897675 | 7.077606 | 1.888355 | 0.5655857 | 4
915 | discharge | 2009-06-20 02:00 | 24 | B0034 | 6 | 1.64508737 | 3265.75 | 3.329499 | -1.96097 | 39.20921 | 1.946955 | 0.5886855 | 3.453109 | -0.005964621 | 38.61472 | 0.0006 | 0 | 0.3037582 | 2.014035 | 7.738552 | 2.002192 | 0.6419535 | 4
916 | discharge | 2009-06-20 02:00 | 24 | B0036 | 6 | 1.804422986 | 3265.75 | 3.469958 | -1.986155 | 25.80257 | 1.987135 | 2.456421 | 3.46222 | -1.997893 | 25.82769 | 1.999 | 2.454 | 0.2088655 | 0.1537083 | 0.4333518 | 0.1537523 | 0.2565256 | 4
917 | discharge | 2009-06-20 05:56 | 24 | B0033 | 8 | 1.252939305 | 3264.109 | 3.489168 | -1.46649 | 36.38267 | 1.455155 | 0.4053522 | 3.751997 | -0.002762386 | 34.67205 | 0.0004 | 0 | 0.3818429 | 1.938246 | 7.494792 | 1.92507 | 0.5696668 | 4
918 | discharge | 2009-06-20 05:56 | 24 | B0034 | 8 | 1.620729289 | 3264.109 | 3.349383 | -1.936625 | 38.93608 | 1.922789 | 0.5802328 | 3.498749 | -0.005787982 | 38.23499 | 0.0006 | 0 | 0.3180088 | 2.013483 | 7.821203 | 2.00142 | 0.6410148 | 4
919 | discharge | 2009-06-20 05:56 | 24 | B0036 | 8 | 1.804388834 | 3264.109 | 3.470586 | -1.987051 | 25.6023 | 1.987067 | 2.457104 | 3.463821 | -1.999018 | 25.64055 | 1.999 | 2.456 | 0.2083651 | 0.1543234 | 0.5018425 | 0.1541939 | 0.2566673 | 4
920 | discharge | 2009-06-20 09:51 | 24 | B0033 | 10 | 1.302918002 | 3253.531 | 3.470388 | -1.528463 | 36.45901 | 1.516438 | 0.4201506 | 3.739524 | -0.002661062 | 34.73039 | 0.0004 | 0 | 0.3843902 | 1.954914 | 7.748111 | 1.941362 | 0.5717125 | 4
921 | discharge | 2009-06-20 09:51 | 24 | B0034 | 10 | 1.596740203 | 3253.531 | 3.354132 | -1.929699 | 38.60446 | 1.916036 | 0.5764789 | 3.512425 | -0.00412636 | 37.81187 | 0.0006 | 0 | 0.3300327 | 2.013477 | 7.960938 | 2.001127 | 0.6416629 | 4
922 | discharge | 2009-06-20 09:51 | 24 | B0036 | 10 | 1.798924887 | 3253.531 | 3.469867 | -1.987452 | 25.34081 | 1.98696 | 2.456873 | 3.462573 | -1.99754 | 25.34845 | 1.999 | 2.455 | 0.2091767 | 0.1549976 | 0.4700167 | 0.1548869 | 0.2586098 | 4
923 | discharge | 2009-06-20 13:47 | 24 | B0033 | 12 | 1.321877321 | 3242.578 | 3.453968 | -1.566563 | 36.27978 | 1.554556 | 0.4266809 | 3.73135 | -0.002718315 | 34.62958 | 0.0006 | 0 | 0.3907986 | 1.963685 | 7.788596 | 1.950459 | 0.5705067 | 4
924 | discharge | 2009-06-20 13:47 | 24 | B0034 | 12 | 1.485650062 | 3242.578 | 3.369692 | -1.886135 | 37.79485 | 1.872708 | 0.5572523 | 3.579602 | -0.004457035 | 36.84243 | 0.0006 | 0 | 0.357994 | 2.010988 | 7.896704 | 1.99883 | 0.6389261 | 4
925 | discharge | 2009-06-20 13:47 | 24 | B0036 | 12 | 1.792996522 | 3242.578 | 3.463668 | -1.987537 | 25.0667 | 1.98685 | 2.45028 | 3.454359 | -1.997517 | 25.21511 | 1.999 | 2.446 | 0.2083814 | 0.155074 | 0.4264155 | 0.1555971 | 0.2591481 | 4
926 | discharge | 2009-06-20 18:55 | 24 | B0033 | 16 | 1.288469442 | 3234.625 | 3.457825 | -1.52731 | 36.16553 | 1.519221 | 0.4123466 | 3.739161 | -0.002606054 | 34.36188 | 0.0004 | 0 | 0.4090336 | 1.952188 | 7.96914 | 1.941497 | 0.5651651 | 4
927 | discharge | 2009-06-20 18:55 | 24 | B0034 | 16 | 1.48667022 | 3234.625 | 3.372907 | -1.878797 | 37.65277 | 1.865313 | 0.5585798 | 3.586424 | -0.004404652 | 36.67902 | 0.0006 | 0 | 0.3597575 | 2.010609 | 7.946511 | 1.998305 | 0.6425837 | 4
928 | discharge | 2009-06-20 18:55 | 24 | B0036 | 16 | 1.788550799 | 3234.625 | 3.462676 | -1.987392 | 24.87901 | 1.98674 | 2.44146 | 3.45385 | -1.997243 | 24.88056 | 1.999 | 2.4375 | 0.2091942 | 0.1556268 | 0.3559097 | 0.1563016 | 0.2599811 | 4
929 | discharge | 2009-06-20 22:52 | 24 | B0034 | 18 | 1.470133096 | 3235.36 | 3.376976 | -1.872392 | 37.91666 | 1.858734 | 0.5575077 | 3.595762 | -0.004427022 | 36.9194 | 0.0006 | 0.001 | 0.3624911 | 2.010138 | 7.937742 | 1.997827 | 0.6442758 | 4
930 | discharge | 2009-06-20 22:52 | 24 | B0033 | 18 | 1.713169326 | 3235.36 | 3.209335 | -2.081392 | 39.93652 | 2.065247 | 0.5339538 | 3.246635 | -4.023166 | 39.65275 | 3.995 | 0.622 | 0.3346473 | 2.013349 | 8.469942 | 1.999148 | 0.5630352 | 4
931 | discharge | 2009-06-20 22:52 | 24 | B0036 | 18 | 1.789085693 | 3235.36 | 3.466539 | -1.987499 | 24.96218 | 1.986702 | 2.450911 | 3.456327 | -1.997372 | 25.01554 | 1.999 | 2.445 | 0.2076184 | 0.1557376 | 0.388885 | 0.156541 | 0.2585411 | 4
932 | discharge | 2009-06-21 02:48 | 24 | B0034 | 20 | 1.45650418 | 3236.125 | 3.37911 | -1.85906 | 37.78228 | 1.845521 | 0.5509659 | 3.60169 | -0.004196084 | 36.73095 | 0.0006 | 0.001 | 0.3655777 | 2.009168 | 7.911385 | 1.996916 | 0.642891 | 4
933 | discharge | 2009-06-21 02:48 | 24 | B0033 | 20 | 1.656096678 | 3236.125 | 3.287146 | -2.031934 | 38.25328 | 2.016158 | 0.5627833 | 3.360114 | -4.022699 | 37.80709 | 3.995 | 0.305 | 0.3420254 | 2.014344 | 7.663687 | 2.000178 | 0.604407 | 4
934 | discharge | 2009-06-21 02:48 | 24 | B0036 | 20 | 1.789313731 | 3236.125 | 3.46599 | -1.987312 | 24.97177 | 1.986625 | 2.450328 | 3.457024 | -1.997892 | 24.99419 | 1.999 | 2.446 | 0.211142 | 0.1562677 | 0.3791324 | 0.1570233 | 0.2616283 | 4
935 | discharge | 2009-06-21 06:45 | 24 | B0034 | 22 | 1.441896104 | 3230.25 | 3.384562 | -1.845581 | 37.58309 | 1.832035 | 0.5507352 | 3.615013 | -0.004200615 | 36.53066 | 0.0006 | 0.001 | 0.36521 | 2.008042 | 7.851208 | 1.995792 | 0.6456528 | 4
936 | discharge | 2009-06-21 06:45 | 24 | B0033 | 22 | 1.619729734 | 3230.25 | 3.319746 | -2.007343 | 37.62899 | 1.991493 | 0.5682617 | 3.42848 | -0.0055811 | 37.07443 | 0.0006 | 0.101 | 0.3471793 | 2.014683 | 7.441223 | 2.000393 | 0.6172008 | 4
937 | discharge | 2009-06-21 06:45 | 24 | B0036 | 22 | 1.786075946 | 3230.25 | 3.466849 | -1.987192 | 24.9049 | 1.986548 | 2.451028 | 3.457351 | -1.997465 | 24.96051 | 1.999 | 2.446 | 0.210821 | 0.1568025 | 0.3575898 | 0.1575103 | 0.2617167 | 4
938 | discharge | 2009-06-21 10:41 | 24 | B0034 | 24 | 1.437094959 | 3226.078 | 3.383129 | -1.844481 | 37.55052 | 1.830974 | 0.5498621 | 3.615109 | -0.004212376 | 36.47168 | 0.0006 | 0 | 0.3691554 | 2.007967 | 7.892776 | 1.995722 | 0.64583 | 4
939 | discharge | 2009-06-21 10:41 | 24 | B0033 | 24 | 1.604655812 | 3226.078 | 3.33331 | -1.994839 | 37.32713 | 1.978934 | 0.5725517 | 3.458168 | -0.004969074 | 36.6983 | 0.0006 | 0 | 0.3483545 | 2.014873 | 7.392175 | 2.000332 | 0.624189 | 4
940 | discharge | 2009-06-21 10:41 | 24 | B0036 | 24 | 1.783632425 | 3226.078 | 3.46788 | -1.986994 | 24.82895 | 1.986469 | 2.452335 | 3.458117 | -1.997417 | 24.84584 | 1.999 | 2.447 | 0.2102396 | 0.1574383 | 0.3727947 | 0.1580016 | 0.2617854 | 4
941 | discharge | 2009-06-21 15:49 | 24 | B0034 | 28 | 1.445870362 | 3224.5 | 3.386095 | -1.843538 | 37.68195 | 1.830048 | 0.5511451 | 3.61607 | -0.00505011 | 36.63572 | 0.0006 | 0 | 0.3641682 | 2.007744 | 7.821948 | 1.995754 | 0.6469124 | 4
942 | discharge | 2009-06-21 15:49 | 24 | B0033 | 28 | 1.625569977 | 3224.5 | 3.335992 | -1.994852 | 37.40238 | 1.978827 | 0.5746025 | 3.452177 | -0.00489083 | 36.86095 | 0.0006 | 0 | 0.3431491 | 2.014676 | 7.264338 | 2.000339 | 0.6259155 | 4
943 | discharge | 2009-06-21 15:49 | 24 | B0036 | 28 | 1.782972874 | 3224.5 | 3.468019 | -1.987219 | 25.10525 | 1.986392 | 2.444208 | 3.457974 | -1.997653 | 25.13791 | 1.999 | 2.438 | 0.2103237 | 0.1580829 | 0.3767474 | 0.1584978 | 0.2626019 | 4
944 | discharge | 2009-06-21 19:45 | 24 | B0034 | 30 | 1.432104055 | 3222.188 | 3.391648 | -1.829693 | 37.44027 | 1.816206 | 0.5492476 | 3.627091 | -0.0045898 | 36.40662 | 0.0006 | 0 | 0.3634311 | 2.006562 | 7.752779 | 1.994505 | 0.6485806 | 4
945 | discharge | 2009-06-21 19:45 | 24 | B0033 | 30 | 1.590096731 | 3222.188 | 3.349933 | -1.982103 | 36.99574 | 1.96602 | 0.5816159 | 3.485375 | -0.006007059 | 36.38337 | 0.0006 | 0 | 0.3483541 | 2.014631 | 7.13738 | 2.000203 | 0.6389415 | 4
946 | discharge | 2009-06-21 19:45 | 24 | B0036 | 30 | 1.781377596 | 3222.188 | 3.470195 | -1.986823 | 24.95115 | 1.986312 | 2.453175 | 3.459553 | -1.997412 | 24.98997 | 1.999 | 2.448 | 0.2102224 | 0.1583993 | 0.3362196 | 0.1589986 | 0.2618571 | 4
947 | discharge | 2009-06-21 23:42 | 24 | B0034 | 32 | 1.426720633 | 3216.546 | 3.391415 | -1.828691 | 37.40277 | 1.81502 | 0.547393 | 3.628009 | -0.004671031 | 36.37055 | 0.0006 | 0 | 0.3654989 | 2.006512 | 7.756535 | 1.994419 | 0.6474838 | 4
948 | discharge | 2009-06-21 23:42 | 24 | B0033 | 32 | 1.57394023 | 3216.546 | 3.352101 | -1.98163 | 36.8578 | 1.965814 | 0.5866901 | 3.492353 | -0.00538226 | 36.19186 | 0.0006 | 0 | 0.3522602 | 2.014375 | 7.091084 | 2.000223 | 0.646441 | 4
949 | discharge | 2009-06-21 23:42 | 24 | B0036 | 32 | 1.778535955 | 3216.546 | 3.471308 | -1.987038 | 24.90443 | 1.98623 | 2.454118 | 3.460137 | -1.997413 | 24.9378 | 1.999 | 2.448 | 0.2092174 | 0.1587967 | 0.3494509 | 0.1595041 | 0.2615548 | 4
950 | discharge | 2009-06-22 03:38 | 24 | B0034 | 34 | 1.423084689 | 3211.859 | 3.396413 | -1.814675 | 37.26498 | 1.801029 | 0.543791 | 3.636805 | -0.004974051 | 36.20911 | 0.0006 | 0 | 0.3631918 | 2.005113 | 7.697809 | 1.993136 | 0.6472817 | 4
951 | discharge | 2009-06-22 03:38 | 24 | B0033 | 34 | 1.571130335 | 3211.859 | 3.364435 | -1.969133 | 36.64502 | 1.952761 | 0.5890932 | 3.512758 | -0.005457092 | 35.93953 | 0.0006 | 0 | 0.3475042 | 2.014403 | 6.964646 | 1.999996 | 0.6502278 | 4
952 | discharge | 2009-06-22 03:38 | 24 | B0036 | 34 | 1.775904309 | 3211.859 | 3.471671 | -1.986931 | 24.88717 | 1.986149 | 2.454106 | 3.460574 | -1.99773 | 24.92475 | 1.999 | 2.447 | 0.2096539 | 0.1592298 | 0.3488141 | 0.1600145 | 0.2627064 | 4
953 | discharge | 2009-06-22 07:34 | 24 | B0034 | 36 | 1.440947952 | 3215.859 | 3.403052 | -1.80752 | 37.57057 | 1.794061 | 0.5448097 | 3.639586 | -0.004654602 | 36.44147 | 0.0006 | 0 | 0.3534355 | 2.00446 | 7.553334 | 1.992504 | 0.6477882 | 4
954 | discharge | 2009-06-22 07:34 | 24 | B0033 | 36 | 1.589770615 | 3215.859 | 3.36194 | -1.974768 | 37.06473 | 1.959059 | 0.5934742 | 3.499618 | -0.005972509 | 36.36977 | 0.0006 | 0 | 0.3437186 | 2.014332 | 6.915211 | 2.000081 | 0.6530953 | 4
955 | discharge | 2009-06-22 07:34 | 24 | B0036 | 36 | 1.778042665 | 3215.859 | 3.474227 | -1.986804 | 25.52721 | 1.986106 | 2.455061 | 3.462674 | -1.997512 | 25.57636 | 1.999 | 2.448 | 0.2093534 | 0.1596786 | 0.3695709 | 0.1602714 | 0.2629726 | 4
956 | discharge | 2009-06-22 12:42 | 24 | B0034 | 40 | 1.486901544 | 3225.125 | 3.400265 | -1.826293 | 38.40025 | 1.813036 | 0.5528835 | 3.621569 | -0.004628088 | 37.26805 | 0.0006 | 0 | 0.3468686 | 2.006353 | 7.507124 | 1.994602 | 0.6499535 | 4
957 | discharge | 2009-06-22 12:42 | 24 | B0033 | 40 | 1.625737877 | 3225.125 | 3.365474 | -1.968232 | 37.66051 | 1.952502 | 0.5951618 | 3.492123 | -0.004505114 | 37.00761 | 0.0006 | 0 | 0.3290407 | 2.014224 | 6.7143 | 1.999979 | 0.6544676 | 4
958 | discharge | 2009-06-22 12:42 | 24 | B0036 | 40 | 1.783002933 | 3225.125 | 3.475946 | -1.986625 | 26.40999 | 1.986067 | 2.447524 | 3.463615 | -1.997677 | 26.43126 | 1.999 | 2.44 | 0.2104717 | 0.1599732 | 0.3317866 | 0.16053 | 0.2643411 | 4
959 | discharge | 2009-06-22 16:38 | 24 | B0034 | 42 | 1.524531323 | 3234.343 | 3.402154 | -1.839529 | 39.10294 | 1.826012 | 0.5618058 | 3.610418 | -0.004897721 | 38.08013 | 0.0006 | 0 | 0.3365703 | 2.007641 | 7.342223 | 1.995794 | 0.6532871 | 4
960 | discharge | 2009-06-22 16:38 | 24 | B0033 | 42 | 1.652350633 | 3234.343 | 3.366327 | -1.981477 | 38.32311 | 1.965691 | 0.6061003 | 3.485094 | -0.004704716 | 37.66306 | 0.0006 | 0 | 0.3199436 | 2.01461 | 6.607438 | 2.000427 | 0.6597566 | 4
961 | discharge | 2009-06-22 16:38 | 24 | B0036 | 42 | 1.788300042 | 3234.343 | 3.481793 | -1.986809 | 27.24956 | 1.986085 | 2.457806 | 3.468499 | -1.998292 | 27.32988 | 1.999 | 2.449 | 0.2103062 | 0.1599026 | 0.3791613 | 0.1605314 | 0.2633235 | 4
962 | discharge | 2009-06-22 20:35 | 24 | B0034 | 44 | 1.462904961 | 3218.25 | 3.407207 | -1.804748 | 37.80351 | 1.791523 | 0.5474739 | 3.638845 | -0.004576501 | 36.71326 | 0.0006 | 0 | 0.3474756 | 2.004324 | 7.496273 | 1.992455 | 0.6502132 | 4
963 | discharge | 2009-06-22 20:35 | 24 | B0033 | 44 | 1.614381676 | 3218.25 | 3.377217 | -1.961515 | 37.01126 | 1.945529 | 0.6006275 | 3.517127 | -0.004725293 | 36.31858 | 0.0006 | 0 | 0.331487 | 2.014484 | 6.700512 | 1.999843 | 0.6608988 | 4
964 | discharge | 2009-06-22 20:35 | 24 | B0036 | 44 | 1.779294713 | 3218.25 | 3.475288 | -1.986603 | 25.79214 | 1.985939 | 2.455199 | 3.463742 | -1.997834 | 25.82066 | 1.999 | 2.4485 | 0.2125419 | 0.160573 | 0.2856669 | 0.1613123 | 0.265677 | 4
965 | discharge | 2009-06-23 00:31 | 24 | B0034 | 46 | 1.423079451 | 3203.5 | 3.404574 | -1.795992 | 37.35606 | 1.782548 | 0.541231 | 3.644498 | -0.004762387 | 36.24743 | 0.0006 | 0 | 0.3574521 | 2.003312 | 7.603456 | 1.99124 | 0.6485692 | 4
966 | discharge | 2009-06-23 00:31 | 24 | B0033 | 46 | 1.586974534 | 3203.5 | 3.380792 | -1.954354 | 36.45752 | 1.9384 | 0.5988779 | 3.533169 | -0.004400246 | 35.73674 | 0.0006 | 0 | 0.3365752 | 2.014256 | 6.770109 | 1.999696 | 0.6616151 | 4
967 | discharge | 2009-06-23 00:31 | 24 | B0036 | 46 | 1.77092355 | 3203.5 | 3.473606 | -1.986324 | 25.23787 | 1.985808 | 2.454452 | 3.4621 | -1.997399 | 25.2562 | 1.999 | 2.448 | 0.210927 | 0.1613443 | 0.2984724 | 0.1621061 | 0.2648 | 4
968 | discharge | 2009-06-23 04:27 | 24 | B0034 | 48 | 1.405104086 | 3194.39 | 3.406747 | -1.781271 | 37.06077 | 1.767829 | 0.5338937 | 3.651006 | -0.004860842 | 35.92945 | 0.0006 | 0 | 0.3595867 | 2.001637 | 7.574288 | 1.989624 | 0.6458711 | 4
969 | discharge | 2009-06-23 04:27 | 24 | B0033 | 48 | 1.581835557 | 3194.39 | 3.379893 | -1.954374 | 36.24583 | 1.937999 | 0.5972525 | 3.531975 | -0.00471068 | 35.55107 | 0.0006 | 0 | 0.3396532 | 2.013982 | 6.783914 | 1.999713 | 0.6609755 | 4
970 | discharge | 2009-06-23 04:27 | 24 | B0036 | 48 | 1.765905018 | 3194.39 | 3.474225 | -1.986281 | 24.99097 | 1.98572 | 2.456601 | 3.461874 | -1.997294 | 25.03068 | 1.999 | 2.45 | 0.2085733 | 0.1619884 | 0.3286276 | 0.162642 | 0.2634058 | 4
971 | discharge | 2009-06-26 15:30 | 24 | B0034 | 52 | 1.632946393 | 3225.219 | 3.327595 | -1.942232 | 39.94613 | 1.927045 | 0.5882757 | 3.484245 | -0.006324623 | 38.99293 | 0.0002 | 0.001 | 0.2940533 | 2.013804 | 7.729988 | 2.001929 | 0.650749 | 4
972 | discharge | 2009-06-26 15:30 | 24 | B0033 | 52 | 1.691976941 | 3225.219 | 3.333516 | -2.008025 | 38.88045 | 1.990888 | 0.6176246 | 3.429393 | -0.006707473 | 38.09503 | 0.0002 | 0.157 | 0.2902712 | 2.014806 | 6.921949 | 2.000652 | 0.6608306 | 4
973 | discharge | 2009-06-26 15:30 | 24 | B0036 | 52 | 1.782692924 | 3225.219 | 3.476094 | -1.985815 | 32.80125 | 1.98571 | 2.461764 | 3.46108 | -1.99902 | 33.23384 | 1.999 | 2.452 | 0.2062405 | 0.1620801 | 2.930328 | 0.1626739 | 0.2632609 | 4
974 | discharge | 2009-06-26 20:32 | 24 | B0034 | 56 | 1.568713821 | 3252.985 | 3.387013 | -1.868815 | 38.71835 | 1.854709 | 0.5652715 | 3.588742 | -0.006597035 | 37.57869 | 0.0005 | 0 | 0.333332 | 2.010065 | 8.106408 | 1.997987 | 0.6489575 | 4
975 | discharge | 2009-06-26 20:32 | 24 | B0033 | 56 | 1.68794838 | 3252.985 | 3.352312 | -1.987605 | 37.68662 | 1.971248 | 0.6055464 | 3.462552 | -0.009161879 | 36.93684 | 0.0006 | 0 | 0.3083103 | 2.014329 | 7.120831 | 2.000438 | 0.656548 | 4
976 | discharge | 2009-06-26 20:32 | 24 | B0036 | 56 | 1.796466207 | 3252.985 | 3.478693 | -1.984077 | 31.56958 | 1.985759 | 2.456351 | 3.462207 | -1.997481 | 32.0276 | 1.999 | 2.4455 | 0.2080611 | 0.1615125 | 2.77813 | 0.1623811 | 0.2620468 | 4
977 | discharge | 2009-06-27 00:28 | 24 | B0034 | 58 | 1.514952097 | 3245.25 | 3.393848 | -1.840602 | 38.13133 | 1.826929 | 0.5563867 | 3.613483 | -0.005064343 | 36.9313 | 0.0006 | 0 | 0.3472762 | 2.007797 | 8.246978 | 1.99563 | 0.6500959 | 4
978 | discharge | 2009-06-27 00:28 | 24 | B0033 | 58 | 1.658622301 | 3245.25 | 3.359089 | -1.97363 | 37.02886 | 1.957668 | 0.6001167 | 3.48027 | -0.007712924 | 36.24006 | 0.0006 | 0 | 0.3210764 | 2.014169 | 7.211203 | 2.000142 | 0.6564035 | 4
979 | discharge | 2009-06-27 00:28 | 24 | B0036 | 58 | 1.790908353 | 3245.25 | 3.475054 | -1.982528 | 30.90999 | 1.985673 | 2.45733 | 3.459887 | -1.995766 | 31.39821 | 1.999 | 2.447 | 0.2105812 | 0.1624473 | 2.847586 | 0.1629117 | 0.2647417 | 4
980 | discharge | 2009-06-27 04:25 | 24 | B0034 | 60 | 1.485518294 | 3235.031 | 3.402076 | -1.812591 | 37.90483 | 1.798888 | 0.550198 | 3.633314 | -0.007203797 | 36.6206 | 0.0005 | 0 | 0.3479221 | 2.004891 | 8.265787 | 1.992978 | 0.650082 | 4
981 | discharge | 2009-06-27 04:25 | 24 | B0033 | 60 | 1.642017903 | 3235.031 | 3.366729 | -1.960309 | 36.84829 | 1.944088 | 0.5952047 | 3.495347 | -0.009704476 | 36.01081 | 0.0006 | 0 | 0.3241421 | 2.013819 | 7.225118 | 1.999932 | 0.6555277 | 4
982 | discharge | 2009-06-27 04:25 | 24 | B0036 | 60 | 1.785180028 | 3235.031 | 3.473958 | -1.982425 | 30.76521 | 1.985585 | 2.455242 | 3.458939 | -1.995543 | 31.26056 | 1.999 | 2.445 | 0.2109095 | 0.1631371 | 2.868299 | 0.1634557 | 0.265477 | 4
983 | discharge | 2009-06-27 08:22 | 24 | B0034 | 62 | 1.480771929 | 3228.141 | 3.400466 | -1.811039 | 38.06681 | 1.797564 | 0.547473 | 3.632597 | -0.005055039 | 36.7368 | 0.0006 | 0 | 0.3524681 | 2.004958 | 8.348002 | 1.992878 | 0.649202 | 4
984 | discharge | 2009-06-27 08:22 | 24 | B0033 | 62 | 1.638181079 | 3228.141 | 3.376712 | -1.946637 | 36.78338 | 1.930237 | 0.5912568 | 3.512851 | -0.005281509 | 35.91881 | 0.0006 | 0 | 0.321889 | 2.014209 | 7.181066 | 1.999527 | 0.6539414 | 4
985 | discharge | 2009-06-27 08:22 | 24 | B0036 | 62 | 1.781134318 | 3228.141 | 3.473907 | -1.982098 | 30.82787 | 1.985496 | 2.454899 | 3.458727 | -1.99562 | 31.3225 | 1.999 | 2.445 | 0.2106634 | 0.163438 | 2.889092 | 0.1640052 | 0.2657819 | 4
986 | discharge | 2009-06-27 12:18 | 24 | B0034 | 64 | 1.484026357 | 3217.875 | 3.403081 | -1.809784 | 38.24252 | 1.796347 | 0.5458265 | 3.634742 | -0.005198411 | 36.92543 | 0.0006 | 0 | 0.3494578 | 2.004807 | 8.268922 | 1.992915 | 0.6474307 | 4
987 | discharge | 2009-06-27 12:18 | 24 | B0033 | 64 | 1.642289251 | 3217.875 | 3.367782 | -1.959191 | 37.14544 | 1.943165 | 0.5892993 | 3.495843 | -0.005955143 | 36.28237 | 0.0006 | 0 | 0.3269709 | 2.013539 | 7.194258 | 1.999734 | 0.651051 | 4
988 | discharge | 2009-06-27 12:18 | 24 | B0036 | 64 | 1.775557779 | 3217.875 | 3.476065 | -1.982157 | 31.04478 | 1.985403 | 2.455483 | 3.45994 | -1.995763 | 31.53801 | 1.999 | 2.4445 | 0.2086715 | 0.1640976 | 2.91236 | 0.1645602 | 0.2646109 | 4
989 | discharge | 2009-06-27 17:26 | 24 | B0034 | 68 | 1.492215306 | 3220.219 | 3.407053 | -1.802109 | 38.56099 | 1.789079 | 0.5427509 | 3.635749 | -0.004809824 | 37.23046 | 0.0006 | 0 | 0.3427801 | 2.004071 | 8.209526 | 1.992407 | 0.6447866 | 4
990 | discharge | 2009-06-27 17:26 | 24 | B0033 | 68 | 1.651270876 | 3220.219 | 3.372839 | -1.952573 | 37.43951 | 1.936375 | 0.5854744 | 3.50079 | -0.005087134 | 36.57809 | 0.0006 | 0 | 0.3188899 | 2.014001 | 7.127511 | 1.999748 | 0.6469893 | 4
991 | discharge | 2009-06-27 17:26 | 24 | B0036 | 68 | 1.776885871 | 3220.219 | 3.47627 | -1.982141 | 31.49556 | 1.985358 | 2.445942 | 3.45986 | -1.995624 | 31.97555 | 1.999 | 2.436 | 0.2096185 | 0.1643013 | 2.868261 | 0.1648399 | 0.2653198 | 4
992 | discharge | 2009-06-27 21:22 | 24 | B0034 | 70 | 1.473312924 | 3210.234 | 3.406028 | -1.800816 | 38.38922 | 1.787428 | 0.544945 | 3.638282 | -0.005108968 | 37.08371 | 0.0006 | 0 | 0.3485542 | 2.003925 | 8.252269 | 1.992071 | 0.6486783 | 4
993 | discharge | 2009-06-27 21:22 | 24 | B0033 | 70 | 1.63265593 | 3210.234 | 3.374002 | -1.951939 | 37.21232 | 1.935948 | 0.5869656 | 3.508379 | -0.005513756 | 36.40968 | 0.0006 | 0 | 0.3241179 | 2.013713 | 7.135861 | 1.999764 | 0.6500031 | 4
994 | discharge | 2009-06-27 21:22 | 24 | B0036 | 70 | 1.771308341 | 3210.234 | 3.47733 | -1.981985 | 31.22859 | 1.985263 | 2.453715 | 3.460019 | -1.995588 | 31.71281 | 1.999 | 2.442 | 0.2077529 | 0.1648855 | 2.835219 | 0.1654033 | 0.2639606 | 4
995 | discharge | 2009-06-28 01:19 | 24 | B0034 | 72 | 1.441593179 | 3210.546 | 3.408175 | -1.778878 | 37.90832 | 1.76579 | 0.5349483 | 3.648985 | -0.005144738 | 36.55476 | 0.0006 | 0 | 0.3537418 | 2.001539 | 8.31294 | 1.989453 | 0.6455193 | 4
996 | discharge | 2009-06-28 01:19 | 24 | B0033 | 72 | 1.626088811 | 3210.546 | 3.372313 | -1.944321 | 36.82394 | 1.928456 | 0.5811069 | 3.509455 | -0.006906789 | 35.96141 | 0.0006 | 0 | 0.3334978 | 2.012992 | 7.237613 | 1.999172 | 0.6482689 | 4
997 | discharge | 2009-06-28 01:19 | 24 | B0036 | 72 | 1.771334884 | 3210.546 | 3.474183 | -1.98182 | 30.77808 | 1.985216 | 2.452617 | 3.45875 | -1.995614 | 31.27658 | 1.999 | 2.4415 | 0.2113116 | 0.1652139 | 2.854187 | 0.1656872 | 0.2673352 | 4
998 | discharge | 2009-06-28 05:15 | 24 | B0034 | 74 | 1.42258732 | 3200.969 | 3.405126 | -1.777651 | 37.789 | 1.764149 | 0.5304479 | 3.649692 | -0.005562267 | 36.41469 | 0.0006 | 0 | 0.3606992 | 2.001196 | 8.389371 | 1.989274 | 0.6431596 | 4
999 | discharge | 2009-06-28 05:15 | 24 | B0033 | 74 | 1.607929296 | 3200.969 | 3.382777 | -1.930689 | 36.46405 | 1.914485 | 0.5786042 | 3.531454 | -0.00596712 | 35.57483 | 0.0006 | 0 | 0.3301297 | 2.013275 | 7.199094 | 1.999034 | 0.6475362 | 4
1000 | discharge | 2009-06-28 05:15 | 24 | B0036 | 74 | 1.766084287 | 3200.969 | 3.47235 | -1.981786 | 30.55842 | 1.985121 | 2.449649 | 3.457451 | -1.995685 | 31.04657 | 1.999 | 2.439 | 0.2120075 | 0.1656104 | 2.902276 | 0.1662596 | 0.268041 | 4
1001 | discharge | 2009-06-28 09:11 | 24 | B0034 | 76 | 1.426648938 | 3188.625 | 3.409764 | -1.775791 | 37.86846 | 1.762505 | 0.5329685 | 3.652645 | -0.005088048 | 36.519 | 0.0006 | 0 | 0.3542145 | 2.001076 | 8.27711 | 1.989074 | 0.6443109 | 4
1002 | discharge | 2009-06-28 09:11 | 24 | B0033 | 76 | 1.612536111 | 3188.625 | 3.375532 | -1.943434 | 36.76267 | 1.927721 | 0.5789021 | 3.518568 | -0.005819971 | 35.88585 | 0.0006 | 0 | 0.334808 | 2.013022 | 7.214384 | 1.999396 | 0.6463039 | 4
1003 | discharge | 2009-06-28 09:11 | 24 | B0036 | 76 | 1.759279366 | 3188.625 | 3.475163 | -1.981725 | 30.72558 | 1.985025 | 2.450811 | 3.458566 | -1.995666 | 31.22045 | 1.999 | 2.4395 | 0.2077481 | 0.166355 | 2.917923 | 0.166838 | 0.2646069 | 4
1004 | discharge | 2009-06-28 14:18 | 24 | B0034 | 80 | 1.459677556 | 3191.735 | 3.41048 | -1.781934 | 38.32719 | 1.768973 | 0.5329088 | 3.648411 | -0.004914448 | 37.01794 | 0.0006 | 0 | 0.3484266 | 2.001926 | 8.245568 | 1.990145 | 0.6415212 | 4
1005 | discharge | 2009-06-28 14:18 | 24 | B0033 | 80 | 1.621838417 | 3191.735 | 3.380964 | -1.937002 | 37.10563 | 1.920635 | 0.5762105 | 3.522701 | -0.005546873 | 36.25373 | 0.0006 | 0 | 0.3256672 | 2.013552 | 7.142792 | 1.999299 | 0.6430393 | 4
1006 | discharge | 2009-06-28 14:18 | 24 | B0036 | 80 | 1.761036881 | 3191.735 | 3.476326 | -1.981766 | 31.23296 | 1.984975 | 2.440937 | 3.458979 | -1.995737 | 31.73848 | 1.999 | 2.43 | 0.2074557 | 0.1666692 | 2.900551 | 0.1671293 | 0.2647086 | 4
1007 | discharge | 2009-06-28 18:13 | 24 | B0034 | 82 | 1.439615994 | 3190.313 | 3.410249 | -1.774039 | 38.22275 | 1.761015 | 0.5310352 | 3.650664 | -0.00487361 | 36.86246 | 0.0006 | 0 | 0.3529485 | 2.001028 | 8.315059 | 1.989096 | 0.6431225 | 4
1008 | discharge | 2009-06-28 18:13 | 24 | B0033 | 82 | 1.614544303 | 3190.313 | 3.384961 | -1.929457 | 36.92447 | 1.913325 | 0.5767359 | 3.530099 | -0.005785158 | 36.03726 | 0.0006 | 0 | 0.3276255 | 2.013261 | 7.142537 | 1.999021 | 0.6458855 | 4
1009 | discharge | 2009-06-28 18:13 | 24 | B0036 | 82 | 1.760242767 | 3190.313 | 3.475058 | -1.98169 | 31.07282 | 1.984925 | 2.449623 | 3.458774 | -1.995745 | 31.56134 | 1.999 | 2.439 | 0.2105088 | 0.1670255 | 2.867208 | 0.1674222 | 0.2672021 | 4
1010 | discharge | 2009-06-28 22:08 | 24 | B0034 | 84 | 1.419551266 | 3182.156 | 3.414436 | -1.758159 | 37.70866 | 1.744932 | 0.5282872 | 3.659688 | -0.004707523 | 36.33424 | 0.0006 | 0 | 0.3539402 | 1.999019 | 8.320338 | 1.986949 | 0.6440233 | 4
1011 | discharge | 2009-06-28 22:08 | 24 | B0033 | 84 | 1.595395892 | 3182.156 | 3.381567 | -1.928253 | 36.60696 | 1.912718 | 0.5737908 | 3.532722 | -0.005848013 | 35.69852 | 0.0006 | 0 | 0.3366214 | 2.012569 | 7.237988 | 1.99903 | 0.6456479 | 4
1012 | discharge | 2009-06-28 22:08 | 24 | B0036 | 84 | 1.755589942 | 3182.156 | 3.472743 | -1.981485 | 30.64089 | 1.984825 | 2.449553 | 3.45747 | -1.995644 | 31.12236 | 1.999 | 2.4395 | 0.2119052 | 0.1675336 | 2.878774 | 0.1680127 | 0.2685151 | 4
1013 | discharge | 2009-06-29 02:04 | 24 | B0034 | 86 | 1.411810171 | 3180.156 | 3.408669 | -1.764462 | 37.87036 | 1.751147 | 0.5261815 | 3.655373 | -0.005012714 | 36.47124 | 0.0006 | 0 | 0.3607963 | 1.999769 | 8.428461 | 1.987745 | 0.6423359 | 4
1014 | discharge | 2009-06-29 02:04 | 24 | B0033 | 86 | 1.587724303 | 3180.156 | 3.385186 | -1.921115 | 36.55039 | 1.905307 | 0.5721139 | 3.542417 | -0.00567929 | 35.6524 | 0.0006 | 0 | 0.335304 | 2.01272 | 7.223188 | 1.998713 | 0.6451008 | 4
1015 | discharge | 2009-06-29 02:04 | 24 | B0036 | 86 | 1.754560218 | 3180.156 | 3.47246 | -1.98155 | 30.615 | 1.984774 | 2.449071 | 3.457317 | -1.995796 | 31.08291 | 1.999 | 2.44 | 0.2125899 | 0.1678429 | 2.911295 | 0.1683102 | 0.269112 | 4
1016 | discharge | 2009-06-29 05:59 | 24 | B0034 | 88 | 1.40441967 | 3171.953 | 3.411832 | -1.762473 | 37.83489 | 1.749358 | 0.5282796 | 3.657543 | -0.004693291 | 36.47885 | 0.0006 | 0 | 0.3569752 | 1.999628 | 8.381427 | 1.987556 | 0.6439305 | 4
1017 | discharge | 2009-06-29 05:59 | 24 | B0033 | 88 | 1.581184058 | 3171.953 | 3.38646 | -1.920549 | 36.58233 | 1.904652 | 0.5710143 | 3.541443 | -0.005218494 | 35.61578 | 0.0006 | 0 | 0.3354386 | 2.012878 | 7.213525 | 1.998701 | 0.6440237 | 4
1018 | discharge | 2009-06-29 05:59 | 24 | B0036 | 88 | 1.749910834 | 3171.953 | 3.47271 | -1.981301 | 30.62199 | 1.984672 | 2.447136 | 3.457444 | -1.995579 | 31.11871 | 1.999 | 2.438 | 0.2118729 | 0.1683917 | 2.914199 | 0.1689102 | 0.2683005 | 4
1019 | discharge | 2009-06-29 11:06 | 24 | B0034 | 92 | 1.47350591 | 3192.172 | 3.412314 | -1.785223 | 39.26931 | 1.772139 | 0.5379607 | 3.641202 | -0.004888984 | 37.94131 | 0.0006 | 0 | 0.3413776 | 2.002352 | 8.138244 | 1.990676 | 0.6450891 | 4
1020 | discharge | 2009-06-29 11:06 | 24 | B0033 | 92 | 1.612842261 | 3192.172 | 3.384784 | -1.928157 | 38.03676 | 1.912153 | 0.5734393 | 3.524549 | -0.005236583 | 37.13101 | 0.0006 | 0 | 0.3232442 | 2.013127 | 7.034035 | 1.99901 | 0.6434578 | 4
1021 | discharge | 2009-06-29 11:06 | 24 | B0036 | 92 | 1.761022553 | 3192.172 | 3.479206 | -1.981337 | 32.23336 | 1.984724 | 2.445182 | 3.461844 | -1.995511 | 32.69544 | 1.999 | 2.435 | 0.2106588 | 0.1681229 | 2.908253 | 0.1686095 | 0.2679827 | 4
1022 | discharge | 2009-06-29 15:00 | 24 | B0034 | 94 | 1.492658601 | 3194.735 | 3.405525 | -1.806117 | 40.15065 | 1.792866 | 0.5433405 | 3.624344 | -0.005156616 | 38.88616 | 0.0006 | 0 | 0.3441875 | 2.004746 | 8.15915 | 1.992966 | 0.6467641 | 4
1023 | discharge | 2009-06-29 15:00 | 24 | B0033 | 94 | 1.619986063 | 3194.735 | 3.382889 | -1.934967 | 38.7607 | 1.919316 | 0.5785914 | 3.511591 | -0.00533666 | 37.92975 | 0.0006 | 0 | 0.3207668 | 2.013176 | 6.976551 | 1.999566 | 0.6471555 | 4
1024 | discharge | 2009-06-29 15:00 | 24 | B0036 | 94 | 1.762409457 | 3194.735 | 3.483371 | -1.981225 | 32.95845 | 1.984676 | 2.454541 | 3.465532 | -1.995483 | 33.43832 | 1.999 | 2.442 | 0.2095866 | 0.168397 | 2.888138 | 0.1689021 | 0.2675067 | 4
1025 | discharge | 2009-06-29 18:51 | 24 | B0034 | 96 | 1.482026015 | 3178.75 | 3.412773 | -1.789897 | 39.44313 | 1.776888 | 0.5403971 | 3.63983 | -0.004730527 | 38.21009 | 0.0006 | 0 | 0.3408104 | 2.003142 | 8.176183 | 1.991267 | 0.6462377 | 4
1026 | discharge | 2009-06-29 18:51 | 24 | B0033 | 96 | 1.609938185 | 3178.75 | 3.384413 | -1.934188 | 38.23516 | 1.91842 | 0.578343 | 3.523681 | -0.004834769 | 37.40559 | 0.0006 | 0 | 0.3268826 | 2.013162 | 7.047619 | 1.999303 | 0.6478607 | 4
1027 | discharge | 2009-06-29 18:51 | 24 | B0036 | 96 | 1.75361704 | 3178.75 | 3.481411 | -1.981173 | 32.33797 | 1.98457 | 2.453913 | 3.463431 | -1.995657 | 32.77377 | 1.999 | 2.442 | 0.2096095 | 0.1688877 | 2.674886 | 0.1695168 | 0.2679768 | 4
1028 | discharge | 2009-06-29 22:45 | 24 | B0034 | 98 | 1.423575358 | 3165.359 | 3.415931 | -1.75886 | 38.29706 | 1.74582 | 0.5280255 | 3.65763 | -0.004969555 | 36.90504 | 0.0006 | 0 | 0.3495334 | 1.999224 | 8.278534 | 1.987235 | 0.6432692 | 4
1029 | discharge | 2009-06-29 22:45 | 24 | B0033 | 98 | 1.577097754 | 3165.359 | 3.385797 | -1.918853 | 37.2077 | 1.903308 | 0.5691964 | 3.542121 | -0.00559595 | 36.27896 | 0.0006 | 0 | 0.3378649 | 2.01247 | 7.198655 | 1.998679 | 0.6442467 | 4
1030 | discharge | 2009-06-29 22:45 | 24 | B0036 | 98 | 1.746204478 | 3165.359 | 3.475 | -1.981126 | 31.201 | 1.984465 | 2.449105 | 3.45878 | -1.995545 | 31.66536 | 1.999 | 2.438 | 0.2113717 | 0.1696088 | 2.849741 | 0.1701299 | 0.2699738 | 4
1031 | discharge | 2009-06-30 02:37 | 24 | B0034 | 100 | 1.40382522 | 3155.25 | 3.414462 | -1.756948 | 38.00009 | 1.743868 | 0.5264066 | 3.659278 | -0.004468022 | 36.58453 | 0.0006 | 0 | 0.3546442 | 1.998994 | 8.311598 | 1.986923 | 0.6432782 | 4
1032 | discharge | 2009-06-30 02:37 | 24 | B0033 | 100 | 1.570859907 | 3155.25 | 3.38291 | -1.917724 | 36.91602 | 1.902234 | 0.5658974 | 3.538703 | -0.005058312 | 36.0023 | 0.0006 | 0 | 0.3453175 | 2.012075 | 7.272366 | 1.998298 | 0.6425355 | 4
1033 | discharge | 2009-06-30 02:37 | 24 | B0036 | 100 | 1.740617617 | 3155.25 | 3.472986 | -1.98101 | 30.84421 | 1.984358 | 2.448901 | 3.457489 | -1.99568 | 31.33441 | 1.999 | 2.438 | 0.2115609 | 0.1704733 | 2.901556 | 0.1707496 | 0.270795 | 4
1034 | discharge | 2009-07-01 11:15 | 24 | B0034 | 104 | 1.536317348 | 3173.766 | 3.3922 | -1.853554 | 39.66453 | 1.840131 | 0.5561314 | 3.594772 | -0.005628803 | 38.42316 | 0.0006 | 0 | 0.335647 | 2.008955 | 8.217744 | 1.99744 | 0.6447805 | 4
1035 | discharge | 2009-07-01 11:15 | 24 | B0033 | 104 | 1.626158135 | 3173.766 | 3.366946 | -1.955576 | 38.27231 | 1.939426 | 0.5771788 | 3.485499 | -0.005857658 | 37.4001 | 0.0006 | 0 | 0.3196884 | 2.01412 | 7.081485 | 2.000083 | 0.6406457 | 4
1036 | discharge | 2009-07-01 11:15 | 24 | B0036 | 104 | 1.750690404 | 3173.766 | 3.479352 | -1.980892 | 32.19295 | 1.984411 | 2.446369 | 3.461164 | -1.995408 | 32.60367 | 1.999 | 2.433 | 0.2062692 | 0.1700555 | 2.902919 | 0.1704388 | 0.2671437 | 4
1037 | discharge | 2009-07-01 16:18 | 24 | B0034 | 108 | 1.544036717 | 3199.485 | 3.397212 | -1.846906 | 40.50365 | 1.833476 | 0.5562473 | 3.603704 | -0.005826723 | 39.29535 | 0.0006 | 0 | 0.3359803 | 2.008362 | 8.221461 | 1.996858 | 0.6479636 | 4
1038 | discharge | 2009-07-01 16:18 | 24 | B0033 | 108 | 1.634812997 | 3199.485 | 3.371619 | -1.94782 | 39.10342 | 1.932249 | 0.57772 | 3.491662 | -0.005326732 | 38.25174 | 0.0006 | 0 | 0.3226982 | 2.013456 | 7.051113 | 1.999656 | 0.6448218 | 4
1039 | discharge | 2009-07-01 16:18 | 24 | B0036 | 108 | 1.765112055 | 3199.485 | 3.48636 | -1.981117 | 33.06147 | 1.984466 | 2.450698 | 3.467048 | -1.995524 | 33.495 | 1.999 | 2.436 | 0.207738 | 0.1697228 | 2.801743 | 0.1701214 | 0.267775 | 4
1040 | discharge | 2009-07-01 20:10 | 24 | B0034 | 110 | 1.507892155 | 3196.015 | 3.407734 | -1.80972 | 39.60223 | 1.796301 | 0.547792 | 3.627788 | -0.005540926 | 38.32861 | 0.0006 | 0 | 0.3379176 | 2.00507 | 8.207657 | 1.993393 | 0.6484605 | 4
1041 | discharge | 2009-07-01 20:10 | 24 | B0033 | 110 | 1.611705364 | 3196.015 | 3.383251 | -1.925911 | 38.33806 | 1.910271 | 0.5727883 | 3.524604 | -0.005314602 | 37.45366 | 0.0006 | 0 | 0.3282336 | 2.012751 | 7.08988 | 1.999029 | 0.6452074 | 4
1042 | discharge | 2009-07-01 20:10 | 24 | B0036 | 110 | 1.763188827 | 3196.015 | 3.483386 | -1.981127 | 32.35367 | 1.984412 | 2.455839 | 3.464842 | -1.995694 | 32.75694 | 1.999 | 2.443 | 0.2102471 | 0.1699158 | 2.739799 | 0.1704389 | 0.2694829 | 4
1043 | discharge | 2009-07-14 16:15 | 24 | B0034 | 112 | 1.820306006 | 3595.281 | 3.305028 | -1.951674 | 43.00893 | 1.935845 | 0.5836169 | 3.444943 | -0.008006168 | 41.91508 | 0.0006 | 0.0005 | 0.2831788 | 2.014085 | 9.038261 | 2.002411 | 0.649573 | 4
1044 | discharge | 2009-07-14 16:15 | 24 | B0033 | 112 | 1.88514017 | 3595.281 | 3.354104 | -2.00329 | 40.78204 | 1.985319 | 0.6042208 | 3.472572 | -0.008281151 | 40.15604 | 0.0006 | 0.0385 | 0.2874121 | 2.01503 | 7.335423 | 2.000918 | 0.6548481 | 4
1045 | discharge | 2009-07-14 16:15 | 24 | B0036 | 112 | 1.985492953 | 3595.281 | 3.52136 | -1.983682 | 34.70041 | 1.986022 | 2.485834 | 3.48855 | -1.996609 | 35.17752 | 1.999 | 2.4575 | 0.2314998 | 0.160263 | 2.879176 | 0.1607893 | 0.2822336 | 4
1046 | discharge | 2009-07-14 21:24 | 24 | B0034 | 116 | 1.593657576 | 3198 | 3.350291 | -1.920877 | 40.64496 | 1.905466 | 0.5684469 | 3.525932 | -0.006874259 | 39.5256 | 0.0006 | 0 | 0.3273088 | 2.013257 | 8.577047 | 2.001653 | 0.6423076 | 4
1047 | discharge | 2009-07-14 21:24 | 24 | B0033 | 116 | 1.658495789 | 3198 | 3.363721 | -1.979333 | 38.52396 | 1.961179 | 0.5881429 | 3.491949 | -0.007874324 | 37.82701 | 0.0006 | 0 | 0.3093765 | 2.014855 | 7.04619 | 2.00064 | 0.645089 | 4
1048 | discharge | 2009-07-14 21:24 | 24 | B0036 | 116 | 1.765355731 | 3198 | 3.481761 | -1.982235 | 32.42192 | 1.984349 | 2.447081 | 3.46503 | -1.996883 | 32.82994 | 1.999 | 2.437 | 0.2085052 | 0.1701532 | 2.716211 | 0.1707403 | 0.2672886 | 4
1049 | discharge | 2009-07-15 01:16 | 24 | B0034 | 118 | 1.533070465 | 3183.516 | 3.378826 | -1.875632 | 39.63966 | 1.860107 | 0.5576863 | 3.589621 | -0.007178842 | 38.48663 | 0.0006 | 0 | 0.3464192 | 2.010582 | 8.594567 | 1.998626 | 0.6431864 | 4
1050 | discharge | 2009-07-15 01:16 | 24 | B0033 | 118 | 1.624189346 | 3183.516 | 3.366919 | -1.963576 | 37.84186 | 1.945964 | 0.5810221 | 3.507348 | -0.007018673 | 37.1051 | 0.0006 | 0 | 0.3277958 | 2.014176 | 7.186109 | 2.000139 | 0.6449401 | 4
1051 | discharge | 2009-07-15 01:16 | 24 | B0036 | 118 | 1.757188038 | 3183.516 | 3.479758 | -1.982027 | 31.60919 | 1.984224 | 2.450613 | 3.462394 | -1.996655 | 32.04762 | 1.999 | 2.439 | 0.2063398 | 0.1708055 | 2.795931 | 0.171374 | 0.2664356 | 4
1052 | discharge | 2009-07-15 05:09 | 24 | B0034 | 120 | 1.486214309 | 3183.797 | 3.390518 | -1.837524 | 39.1668 | 1.822496 | 0.5457704 | 3.61818 | -0.006723013 | 37.86371 | 0.0006 | 0 | 0.3509678 | 2.007663 | 8.622873 | 1.995584 | 0.6411869 | 4
1053 | discharge | 2009-07-15 05:09 | 24 | B0033 | 120 | 1.604172099 | 3183.797 | 3.376034 | -1.941253 | 37.4641 | 1.923742 | 0.5733815 | 3.528804 | -0.006993081 | 36.62583 | 0.0006 | 0 | 0.3308362 | 2.013883 | 7.228466 | 1.99962 | 0.6421524 | 4
1054 | discharge | 2009-07-15 05:09 | 24 | B0036 | 120 | 1.757377066 | 3183.797 | 3.475965 | -1.982022 | 31.31596 | 1.984172 | 2.448163 | 3.46018 | -1.996857 | 31.76213 | 1.999 | 2.438 | 0.2105711 | 0.1710249 | 2.82309 | 0.17169 | 0.2704353 | 4
1055 | discharge | 2009-07-15 09:05 | 24 | B0034 | 122 | 1.502931885 | 3191.516 | 3.387527 | -1.837692 | 39.82255 | 1.822791 | 0.5417778 | 3.608244 | -0.006621829 | 38.51984 | 0.0006 | 0 | 0.3519151 | 2.007776 | 8.567706 | 1.995872 | 0.6384524 | 4
1056 | discharge | 2009-07-15 09:05 | 24 | B0033 | 122 | 1.608001674 | 3191.516 | 3.372288 | -1.940931 | 38.11053 | 1.923618 | 0.5722815 | 3.515571 | -0.00747719 | 37.25489 | 0.0006 | 0 | 0.3293366 | 2.013416 | 7.177042 | 1.999468 | 0.6417675 | 4
1057 | discharge | 2009-07-15 09:05 | 24 | B0036 | 122 | 1.761737613 | 3191.516 | 3.478115 | -1.982101 | 31.99859 | 1.984187 | 2.447656 | 3.461884 | -1.996844 | 32.44431 | 1.999 | 2.437 | 0.2114541 | 0.1713682 | 2.933955 | 0.1716913 | 0.2713502 | 4
1058 | discharge | 2009-07-15 12:58 | 24 | B0034 | 124 | 1.520218541 | 3189.985 | 3.391182 | -1.844732 | 40.67553 | 1.829744 | 0.5376134 | 3.600773 | -0.007316885 | 39.46953 | 0.0006 | 0 | 0.341817 | 2.008383 | 8.366578 | 1.996622 | 0.6309668 | 4
1059 | discharge | 2009-07-15 12:58 | 24 | B0033 | 124 | 1.625675214 | 3189.985 | 3.371465 | -1.948286 | 39.0486 | 1.931377 | 0.5802862 | 3.501747 | -0.007558739 | 38.24813 | 0.0006 | 0 | 0.3206819 | 2.013905 | 7.032987 | 2.000304 | 0.646489 | 4
1060 | discharge | 2009-07-15 12:58 | 24 | B0036 | 124 | 1.760689255 | 3189.985 | 3.483051 | -1.981813 | 32.98892 | 1.984137 | 2.4509 | 3.465017 | -1.996623 | 33.41763 | 1.999 | 2.438 | 0.2085848 | 0.1715363 | 2.869389 | 0.1720094 | 0.2699257 | 4
1061 | discharge | 2009-07-15 18:01 | 24 | B0034 | 128 | 1.511819474 | 3189.734 | 3.390836 | -1.836355 | 40.58254 | 1.82162 | 0.5308246 | 3.60566 | -0.006388223 | 39.32817 | 0.0006 | 0 | 0.3466408 | 2.00784 | 8.497702 | 1.995936 | 0.6277035 | 4
1062 | discharge | 2009-07-15 18:01 | 24 | B0033 | 128 | 1.617632766 | 3189.734 | 3.374559 | -1.940634 | 38.88223 | 1.923507 | 0.5736604 | 3.511938 | -0.006861111 | 38.08213 | 0.0006 | 0 | 0.3227601 | 2.013745 | 7.093989 | 1.999905 | 0.6419369 | 4
1063 | discharge | 2009-07-15 18:01 | 24 | B0036 | 128 | 1.760669562 | 3189.734 | 3.480917 | -1.981921 | 32.83559 | 1.984074 | 2.44334 | 3.463196 | -1.996867 | 33.22399 | 1.999 | 2.4315 | 0.2104216 | 0.1717346 | 2.669945 | 0.1723282 | 0.2709531 | 4
1064 | discharge | 2009-07-15 21:53 | 24 | B0034 | 130 | 1.464601302 | 3176.016 | 3.396934 | -1.804848 | 39.68435 | 1.789868 | 0.5204135 | 3.631083 | -0.006677555 | 38.3446 | 0.0006 | 0 | 0.3538076 | 2.004557 | 8.556297 | 1.99254 | 0.626241 | 4
1065 | discharge | 2009-07-15 21:53 | 24 | B0033 | 130 | 1.597319149 | 3176.016 | 3.379371 | -1.925126 | 38.10274 | 1.907624 | 0.5683346 | 3.530563 | -0.007557572 | 37.24964 | 0.0006 | 0 | 0.3312383 | 2.012957 | 7.187281 | 1.999001 | 0.6411806 | 4
1066 | discharge | 2009-07-15 21:53 | 24 | B0036 | 130 | 1.752963803 | 3176.016 | 3.47894 | -1.981676 | 31.97864 | 1.983956 | 2.448109 | 3.461038 | -1.996583 | 32.41326 | 1.999 | 2.435 | 0.207892 | 0.1724584 | 2.819252 | 0.1729719 | 0.2697263 | 4
1067 | discharge | 2009-07-16 01:45 | 24 | B0034 | 132 | 1.454614096 | 3171.36 | 3.399491 | -1.796526 | 39.47995 | 1.781468 | 0.5184453 | 3.638759 | -0.006949146 | 38.14931 | 0.0006 | 0 | 0.3550201 | 2.003647 | 8.566694 | 1.991608 | 0.6263105 | 4
1068 | discharge | 2009-07-16 01:45 | 24 | B0033 | 132 | 1.587585225 | 3171.36 | 3.381295 | -1.917083 | 37.91538 | 1.899747 | 0.5646943 | 3.535161 | -0.007598885 | 37.0502 | 0.0006 | 0 | 0.3331981 | 2.012986 | 7.218814 | 1.998651 | 0.6396984 | 4
1069 | discharge | 2009-07-16 01:45 | 24 | B0036 | 132 | 1.750535708 | 3171.36 | 3.477753 | -1.981824 | 31.79589 | 1.983903 | 2.446494 | 3.460131 | -1.996759 | 32.25279 | 1.999 | 2.434 | 0.2082805 | 0.1729929 | 2.847472 | 0.1732883 | 0.2699967 | 4
1070 | discharge | 2009-07-16 05:38 | 24 | B0034 | 134 | 1.433340049 | 3170.843 | 3.398148 | -1.788026 | 39.48993 | 1.773098 | 0.5120606 | 3.640795 | -0.006544453 | 38.00188 | 0.0006 | 0 | 0.3600614 | 2.002716 | 8.533799 | 1.990679 | 0.6233544 | 4
1071 | discharge | 2009-07-16 05:38 | 24 | B0033 | 134 | 1.580253002 | 3170.843 | 3.382171 | -1.909138 | 37.92481 | 1.89181 | 0.5611705 | 3.543556 | -0.006918768 | 36.9705 | 0.0006 | 0 | 0.3355993 | 2.012296 | 7.14162 | 1.998252 | 0.6385212 | 4
1072 | discharge | 2009-07-16 05:38 | 24 | B0036 | 134 | 1.7500762 | 3170.843 | 3.476665 | -1.981626 | 31.80465 | 1.983848 | 2.445667 | 3.458993 | -1.996797 | 32.11788 | 1.999 | 2.4335 | 0.2087791 | 0.1729088 | 2.995956 | 0.1736238 | 0.2719388 | 4
1073 | discharge | 2009-07-16 09:29 | 24 | B0034 | 136 | 1.449326235 | 3164.672 | 3.398882 | -1.79449 | 39.85231 | 1.779978 | 0.5162167 | 3.636307 | -0.006249823 | 38.49884 | 0.0006 | 0 | 0.3556599 | 2.003629 | 8.524862 | 1.991627 | 0.6249379 | 4
1074 | discharge | 2009-07-16 09:29 | 24 | B0033 | 136 | 1.58303653 | 3164.672 | 3.379562 | -1.916097 | 38.34698 | 1.899031 | 0.5637452 | 3.527879 | -0.006351137 | 37.48588 | 0.0006 | 0 | 0.3347222 | 2.012541 | 7.201588 | 1.998669 | 0.6396648 | 4
1075 | discharge | 2009-07-16 09:29 | 24 | B0036 | 136 | 1.74659578 | 3164.672 | 3.479125 | -1.981511 | 32.18425 | 1.983791 | 2.447156 | 3.460685 | -1.996613 | 32.62128 | 1.999 | 2.434 | 0.2071152 | 0.173527 | 2.913456 | 0.1739523 | 0.2703945 | 4
1076 | discharge | 2009-07-16 14:36 | 24 | B0034 | 140 | 1.495199822 | 3177.453 | 3.39793 | -1.810046 | 40.87369 | 1.79542 | 0.5210608 | 3.622501 | -0.006558465 | 39.54055 | 0.0006 | 0 | 0.3482017 | 2.005186 | 8.434988 | 1.993458 | 0.6244985684 | 4
1077 | discharge | 2009-07-16 14:36 | 24 | B0033 | 140 | 1.602713883 | 3177.453 | 3.37961 | -1.916248 | 39.30988 | 1.89951 | 0.561327 | 3.52657 | -0.006044426 | 38.41902 | 0.0006 | 0 | 0.3274557 | 2.012745 | 7.113388 | 1.999097 | 0.6365743 | 4
1078 | discharge | 2009-07-16 14:36 | 24 | B0036 | 140 | 1.753614287 | 3177.453 | 3.481839 | -1.981462 | 33.27019 | 1.983795 | 2.437852 | 3.46322 | -1.996636 | 33.70944 | 1.999 | 2.424 | 0.2081758 | 0.1734448 | 2.88725 | 0.1739527 | 0.2712281 | 4
1079 | discharge | 2009-07-16 18:26 | 24 | B0034 | 142 | 1.472059024 | 3172.375 | 3.398724 | -1.801574 | 40.55985 | 1.78699 | 0.5184046 | 3.627725 | -0.006833952 | 39.26323 | 0.0006 | 0 | 0.3523156 | 2.004402 | 8.510643 | 1.992594 | 0.6254895 | 4
1080 | discharge | 2009-07-16 18:26 | 24 | B0033 | 142 | 1.593070915 | 3172.375 | 3.384288 | -1.908528 | 38.96498 | 1.89145 | 0.5639427 | 3.532823 | -0.006336524 | 38.12205 | 0.0006 | 0 | 0.3289434 | 2.012803 | 7.146451 | 1.998662 | 0.6409674 | 4
1081 | discharge | 2009-07-16 18:26 | 24 | B0036 | 142 | 1.75072503 | 3172.375 | 3.481363 | -1.981344 | 32.91813 | 1.983734 | 2.445985 | 3.462917 | -1.996622 | 33.32703 | 1.999 | 2.4325 | 0.2094085 | 0.1736612 | 2.666584 | 0.1742741 | 0.2717978 | 4
1082 | discharge | 2009-07-16 22:19 | 24 | B0034 | 144 | 1.409738301 | 3158.406 | 3.408027 | -1.753452 | 38.98866 | 1.738757 | 0.5025231 | 3.65701 | -0.006456695 | 37.56979 | 0.0006 | 0 | 0.3575189 | 1.998573 | 8.582186 | 1.986445 | 0.621023 | 4
1083 | discharge | 2009-07-16 22:19 | 24 | B0033 | 144 | 1.544888869 | 3158.406 | 3.382278 | -1.891614 | 37.72135 | 1.87481 | 0.5514385 | 3.550025 | -0.006433517 | 36.81352 | 0.0006 | 0 | 0.3451539 | 2.011076 | 7.355634 | 1.99734 | 0.6351802 | 4
1084 | discharge | 2009-07-16 22:19 | 24 | B0036 | 144 | 1.743305349 | 3158.406 | 3.473302 | -1.98153 | 31.48101 | 1.983588 | 2.4396 | 3.456927 | -1.99683 | 31.91705 | 1.999 | 2.428 | 0.2119308 | 0.1745755 | 2.827685 | 0.1749467 | 0.2742622 | 4
1085 | discharge | 2009-07-17 02:11 | 24 | B0034 | 146 | 1.386194418 | 3141.578 | 3.407631 | -1.751322 | 38.71511 | 1.736698 | 0.500124 | 3.660248 | -0.006794964 | 37.27597 | 0.0006 | 0 | 0.3617463 | 1.998291 | 8.625861 | 1.986179 | 0.6202651 | 4
1086 | discharge | 2009-07-17 02:11 | 24 | B0033 | 146 | 1.535218857 | 3141.578 | 3.38146 | -1.890553 | 37.45856 | 1.873852 | 0.5490194 | 3.557074 | -0.006973798 | 36.51903 | 0.0006 | 0 | 0.3493257 | 2.010914 | 7.409024 | 1.997316 | 0.6335922 | 4
1087 | discharge | 2009-07-17 02:11 | 24 | B0036 | 146 | 1.733662505 | 3141.578 | 3.473676 | -1.981088 | 31.1271 | 1.983475 | 2.441488 | 3.455962 | -1.996573 | 31.57371 | 1.999 | 2.4295 | 0.2075025 | 0.1750715 | 2.874779 | 0.1756214 | 0.2710144 | 4
1088 | discharge | 2009-07-17 06:03 | 24 | B0034 | 148 | 1.362412541 | 3138.187 | 3.407886 | -1.742528 | 38.5115 | 1.727886 | 0.4953035 | 3.663303 | -0.006707564 | 37.03298 | 0.0006 | 0 | 0.3651014 | 1.99688 | 8.669716 | 1.985005 | 0.618199 | 4
1089 | discharge | 2009-07-17 06:03 | 24 | B0033 | 148 | 1.525267731 | 3138.187 | 3.38256 | -1.882307 | 37.26596 | 1.865594 | 0.5444514 | 3.568261 | -0.007272862 | 36.26737 | 0.0006 | 0 | 0.3512192 | 2.010594 | 7.452588 | 1.996804 | 0.6309286 | 4
1090 | discharge | 2009-07-17 06:03 | 24 | B0036 | 148 | 1.731920705 | 3138.187 | 3.471515 | -1.981235 | 30.92548 | 1.983406 | 2.438973 | 3.454715 | -1.996602 | 31.39547 | 1.999 | 2.427 | 0.2093397 | 0.175484 | 2.891675 | 0.1759607 | 0.2730683 | 4
1091 | discharge | 2009-07-17 11:09 | 24 | B0034 | 152 | 1.447137745 | 3157.969 | 3.400388 | -1.782671 | 40.11248 | 1.768164 | 0.5089884 | 3.640788 | -0.00649015 | 38.72294 | 0.0006 | 0 | 0.3575647 | 2.002265 | 8.489896 | 1.990534 | 0.6215893 | 4
1092 | discharge | 2009-07-17 11:09 | 24 | B0033 | 152 | 1.555949201 | 3157.969 | 3.380179 | -1.890548 | 38.74888 | 1.874026 | 0.5459225 | 3.542661 | -0.006391708 | 37.78964 | 0.0006 | 0 | 0.343444 | 2.010889 | 7.320422 | 1.997439 | 0.6299997 | 4
1093 | discharge | 2009-07-17 11:09 | 24 | B0036 | 152 | 1.742860452 | 3157.969 | 3.476844 | -1.981257 | 32.53817 | 1.983498 | 2.433415 | 3.458707 | -1.996625 | 33.04221 | 1.999 | 2.421 | 0.2092795 | 0.1750028 | 2.987567 | 0.1756146 | 0.2727181 | 4
1094 | discharge | 2009-07-17 15:00 | 24 | B0034 | 154 | 1.455448339 | 3159.281 | 3.407662 | -1.774082 | 40.84013 | 1.759504 | 0.510751 | 3.640106 | -0.006841891 | 39.43311 | 0.0006 | 0 | 0.3442534 | 2.001329 | 8.300395 | 1.989494 | 0.6225117 | 4
1095 | discharge | 2009-07-17 15:00 | 24 | B0033 | 154 | 1.564802944 | 3159.281 | 3.380092 | -1.898086 | 39.69321 | 1.881668 | 0.5530039 | 3.531887 | -0.007103105 | 38.79389 | 0.0006 | 0 | 0.3374277 | 2.011293 | 7.203807 | 1.998219 | 0.6349098 | 4
1096 | discharge | 2009-07-17 15:00 | 24 | B0036 | 154 | 1.743306971 | 3159.281 | 3.482802 | -1.980917 | 33.50829 | 1.983445 | 2.443743 | 3.462999 | -1.996459 | 33.9524 | 1.999 | 2.43 | 0.207011 | 0.1752694 | 2.932639 | 0.1759641 | 0.2705883 | 4
1097 | discharge | 2009-07-17 18:49 | 24 | B0034 | 156 | 1.442395217 | 3150.375 | 3.403253 | -1.780984 | 40.34897 | 1.766340625 | 0.5132852 | 3.641103 | -0.006373504 | 39.00122 | 0.0006 | 0 | 0.3550747 | 2.00221 | 8.536382 | 1.990364 | 0.6258729 | 4
1098 | discharge | 2009-07-17 18:49 | 24 | B0033 | 156 | 1.551862046 | 3150.375 | 3.382134 | -1.889631 | 38.99545 | 1.873228125 | 0.5507305 | 3.545199 | -0.006530237 | 38.10077 | 0.0006 | 0 | 0.3432518 | 2.010982 | 7.317955 | 1.997621 | 0.6355618 | 4
1099 | discharge | 2009-07-17 18:49 | 24 | B0036 | 156 | 1.738524506 | 3150.375 | 3.478718 | -1.981006 | 32.72224 | 1.983366 | 2.440617 | 3.460199 | -1.996568 | 33.14674 | 1.999 | 2.4285 | 0.2102243 | 0.1757162 | 2.6908 | 0.1763045 | 0.2728348 | 4
1100 | discharge | 2009-07-17 22:41 | 24 | B0034 | 158 | 1.377541946 | 3134.078 | 3.406174 | -1.747182 | 38.95729 | 1.732632 | 0.4991417 | 3.659414 | -0.006474338 | 37.50392 | 0.0006 | 0 | 0.3648644 | 1.997821 | 8.660669 | 1.985784 | 0.6210749 | 4
1101 | discharge | 2009-07-17 22:41 | 24 | B0033 | 158 | 1.514455055 | 3134.078 | 3.381491 | -1.872744 | 37.74699 | 1.856174 | 0.540622 | 3.566894 | -0.006537542 | 36.7755 | 0.0006 | 0 | 0.3540575 | 2.009923 | 7.489094 | 1.996198 | 0.6302101 | 4
1102 | discharge | 2009-07-17 22:41 | 24 | B0036 | 158 | 1.729562266 | 3134.078 | 3.471161 | -1.980979 | 31.33964 | 1.983207 | 2.435224 | 3.454559 | -1.996519 | 31.79413 | 1.999 | 2.425 | 0.2114859 | 0.1764659 | 2.867354 | 0.1769913 | 0.2751196 | 4
1103 | discharge | 2009-07-18 02:32 | 24 | B0034 | 160 | 1.353993589 | 3129.797 | 3.404974 | -1.738144 | 38.73711 | 1.723578 | 0.4931186 | 3.661482 | -0.006579132 | 37.24325 | 0.0006 | 0 | 0.3697644 | 1.996583 | 8.725318 | 1.984495 | 0.6182858 | 4
1104 | discharge | 2009-07-18 02:32 | 24 | B0033 | 160 | 1.50519362 | 3129.797 | 3.381966 | -1.864297 | 37.50736 | 1.847723 | 0.53483 | 3.571918 | -0.006864242 | 36.55102 | 0.0006 | 0 | 0.3564162 | 2.009446 | 7.539649 | 1.995591 | 0.6267788 | 4
1105 | discharge | 2009-07-18 02:32 | 24 | B0036 | 160 | 1.727303677 | 3129.797 | 3.46901 | -1.981059 | 31.09123 | 1.983158 | 2.433783 | 3.453126 | -1.99687 | 31.55436 | 1.999 | 2.423 | 0.2127071 | 0.1767565 | 2.90674 | 0.1773405 | 0.2760328 | 4
1106 | discharge | 2009-07-23 10:25 | 24 | B0034 | 164 | 1.550903886 | 3161.89 | 3.358077 | -1.882415 | 40.23106 | 1.867369 | 0.5405451 | 3.54346 | -0.006858232 | 39.10229 | 0.0006 | 0 | 0.3340964 | 2.011359 | 8.575979 | 1.999683 | 0.6246251 | 4
1107 | discharge | 2009-07-23 10:25 | 24 | B0033 | 164 | 1.60582397 | 3161.89 | 3.329914 | -1.959422 | 38.88356 | 1.942384 | 0.5584431 | 3.447163 | -0.006457922 | 38.08245 | 0.0006 | 0 | 0.3265688 | 2.013653 | 7.446926 | 1.999919 | 0.6251006 | 4
1108 | discharge | 2009-07-23 10:25 | 24 | B0036 | 164 | 1.744937049 | 3161.89 | 3.475701 | -1.981018 | 32.07453 | 1.98329 | 2.444145 | 3.457546 | -1.996611 | 32.51491 | 1.999 | 2.432 | 0.203182 | 0.176079 | 3.003468 | 0.1766472 | 0.2695091 | 4
1109 | discharge | 2009-07-23 15:29 | 24 | B0034 | 168 | 1.55629327 | 3196.859 | 3.382501 | -1.852402 | 40.92955 | 1.837321 | 0.5367549 | 3.5836 | -0.007114468 | 39.64006 | 0.0006 | 0 | 0.3330857 | 2.009282 | 8.432805 | 1.997437 | 0.6276255 | 4
1110 | discharge | 2009-07-23 15:29 | 24 | B0033 | 168 | 1.62490052 | 3196.859 | 3.34672 | -1.943822 | 39.70652 | 1.927418 | 0.5614708 | 3.471796 | -0.006696836 | 38.84478 | 0.0006 | 0 | 0.327793 | 2.012913 | 7.378672 | 1.999535 | 0.6324268 | 4
1111 | discharge | 2009-07-23 15:29 | 24 | B0036 | 168 | 1.764243207 | 3196.859 | 3.482095 | -1.981075 | 33.16721 | 1.983432 | 2.436393 | 3.463909 | -1.996564 | 33.60935 | 1.999 | 2.425 | 0.2111838 | 0.1752889 | 2.888475 | 0.1759541 | 0.2735752 | 4
1112 | discharge | 2009-07-23 19:19 | 24 | B0034 | 170 | 1.506752661 | 3171.906 | 3.390087 | -1.826531 | 39.99371 | 1.811678 | 0.5305945 | 3.609425 | -0.006303564 | 38.73394 | 0.0006 | 0 | 0.34685 | 2.007116 | 8.601191 | 1.995163 | 0.6298043 | 4
1113 | discharge | 2009-07-23 19:19 | 24 | B0033 | 170 | 1.58978513 | 3171.906 | 3.366597 | -1.920762 | 38.69689 | 1.903392 | 0.557311 | 3.516645 | -0.007122448 | 37.8594 | 0.0006 | 0 | 0.3336446 | 2.013408 | 7.434074 | 1.999006 | 0.6321395 | 4
1114 | discharge | 2009-07-23 19:19 | 24 | B0036 | 170 | 1.750488203 | 3171.906 | 3.480244 | -1.980998 | 32.14048 | 1.983214 | 2.443114 | 3.460627 | -1.996575 | 32.5227 | 1.999 | 2.4295 | 0.2074806 | 0.1764164 | 2.726974 | 0.176983 | 0.2708431 | 4
1115 | discharge | 2009-07-23 23:11 | 24 | B0034 | 172 | 1.444138733 | 3160.843 | 3.392979 | -1.792964 | 39.10226 | 1.778046 | 0.5144127 | 3.632846 | -0.006731913 | 37.74183 | 0.0006 | 0 | 0.3599396 | 2.003709 | 8.724381 | 1.991363 | 0.6244221 | 4
1116 | discharge | 2009-07-23 23:11 | 24 | B0033 | 172 | 1.555238615 | 3160.843 | 3.366501 | -1.903423 | 37.93115 | 1.886758 | 0.5458016 | 3.53344 | -0.007290186 | 37.04134 | 0.0006 | 0 | 0.3490286 | 2.011759 | 7.596134 | 1.998166 | 0.6275134 | 4
1117 | discharge | 2009-07-23 23:11 | 24 | B0036 | 172 | 1.744271082 | 3160.843 | 3.473583 | -1.980758 | 31.2454 | 1.98306 | 2.440123 | 3.456178 | -1.996669 | 31.67987 | 1.999 | 2.429 | 0.2109707 | 0.1771833 | 2.841344 | 0.1776874 | 0.273867 | 4
1118 | discharge | 2009-07-24 03:03 | 24 | B0034 | 174 | 1.414410381 | 3147.141 | 3.400527 | -1.767953 | 38.63704 | 1.753249 | 0.5060757 | 3.649257 | -0.006373017 | 37.26758 | 0.0006 | 0 | 0.3591261 | 2.000736 | 8.681475 | 1.988438 | 0.6214718 | 4
1119 | discharge | 2009-07-24 03:03 | 24 | B0033 | 174 | 1.539756405 | 3147.141 | 3.368389 | -1.895309 | 37.6707 | 1.878351 | 0.541243 | 3.549184 | -0.007016345 | 36.7878 | 0.0006 | 0 | 0.351577 | 2.01176 | 7.642721 | 1.997702 | 0.624075 | 4
1120 | discharge | 2009-07-24 03:03 | 24 | B0036 | 174 | 1.736541392 | 3147.141 | 3.472224 | -1.980528 | 30.94181 | 1.982987 | 2.438984 | 3.454578 | -1.996265 | 31.38965 | 1.999 | 2.428 | 0.2096093 | 0.1774522 | 2.882383 | 0.1780298 | 0.2731752 | 4
1121 | discharge | 2009-07-24 06:55 | 24 | B0034 | 176 | 1.389757421 | 3141.203 | 3.400992 | -1.758495 | 38.45795 | 1.744244 | 0.50304 | 3.654016 | -0.007843808 | 37.02748 | 0.0006 | 0 | 0.363631 | 1.999942 | 8.731195 | 1.987312 | 0.6215073 | 4
1122 | discharge | 2009-07-24 06:55 | 24 | B0033 | 176 | 1.5293174 | 3141.203 | 3.368618 | -1.886072 | 37.48834 | 1.8698776 | 0.537984 | 3.550704 | -0.007423924 | 36.60492 | 0.0004 | 0 | 0.3574088 | 2.011231 | 7.674905 | 1.997199 | 0.624392 | 4
1123 | discharge | 2009-07-24 06:55 | 24 | B0036 | 176 | 1.733223093 | 3141.203 | 3.470077 | -1.980475 | 30.72958 | 1.9829112 | 2.438776 | 3.452868 | -1.996733 | 31.17265 | 1.9988 | 2.429 | 0.2103099 | 0.1778406 | 2.910227 | 0.1783919 | 0.2744413 | 4
1124 | discharge | 2009-07-24 12:01 | 24 | B0034 | 180 | 1.449968311 | 3151.047 | 3.395963 | -1.791362 | 39.98853 | 1.7767128 | 0.51184 | 3.632714 | -0.006863577 | 38.62337 | 0.0006 | 0 | 0.3559392 | 2.003498 | 8.584868 | 1.991636 | 0.6217553 | 4
1125 | discharge | 2009-07-24 12:01 | 24 | B0033 | 180 | 1.547680554 | 3151.047 | 3.361923 | -1.902203 | 39.01194 | 1.8855888 | 0.539424 | 3.519668 | -0.006653047 | 38.10531 | 0.0006 | 0 | 0.3510517 | 2.011189 | 7.581896 | 1.997815 | 0.6219323 | 4
1126 | discharge | 2009-07-24 12:01 | 24 | B0036 | 180 | 1.738606229 | 3151.047 | 3.476551 | -1.980392 | 32.24122 | 1.9829688 | 2.430076 | 3.457222 | -1.996299 | 32.69849 | 1.999 | 2.417 | 0.2073079 | 0.1778787 | 2.970988 | 0.1783971 | 0.272201 | 4
1127 | discharge | 2009-07-24 15:46 | 24 | B0034 | 182 | 1.467865307 | 3159.172 | 3.39963 | -1.791322 | 40.84025 | 1.7767304 | 0.516476 | 3.6279 | -0.006329952 | 39.48251 | 0.0006 | 0 | 0.3475716 | 2.003641 | 8.43654 | 1.991645 | 0.6250236 | 4
1128 | discharge | 2009-07-24 15:46 | 24 | B0033 | 182 | 1.565992094 | 3159.172 | 3.362374 | -1.902561 | 39.95408 | 1.8863032 | 0.545308 | 3.514567 | -0.007222604 | 39.03027 | 0.0006 | 0 | 0.3434443 | 2.011761 | 7.503285 | 1.998509 | 0.6268221 | 4
1129 | discharge | 2009-07-24 15:46 | 24 | B0036 | 182 | 1.743213495 | 3159.172 | 3.478024 | -1.980509 | 33.27348 | 1.9829944 | 2.438936 | 3.460309 | -1.996196 | 33.72708 | 1.999 | 2.4275 | 0.213386 | 0.178174 | 2.920481 | 0.1783994 | 0.2763156 | 4
1130 | discharge | 2009-07-24 19:36 | 24 | B0034 | 184 | 1.429064431 | 3141.047 | 3.398317 | -1.773409 | 39.64173 | 1.758774 | 0.5047742 | 3.64221 | -0.006832686 | 38.22822 | 0.0006 | 0 | 0.3611319 | 2.0014 | 8.685711 | 1.989577 | 0.6205863 | 4
1131 | discharge | 2009-07-24 19:36 | 24 | B0033 | 184 | 1.541625285 | 3141.047 | 3.368466 | -1.885796 | 38.62921 | 1.869035 | 0.536629 | 3.542207 | -0.006820268 | 37.69517 | 0.0006 | 0 | 0.3519635 | 2.011164 | 7.635834 | 1.997288 | 0.6222976 | 4
1132 | discharge | 2009-07-24 19:36 | 24 | B0036 | 184 | 1.733269821 | 3141.047 | 3.474898 | -1.980503 | 31.82186 | 1.982848 | 2.438008 | 3.456027 | -1.996495 | 32.26402 | 1.999 | 2.4255 | 0.2088303 | 0.1787842 | 2.806709 | 0.1791128 | 0.2726891 | 4
1133 | discharge | 2009-07-24 23:28 | 24 | B0034 | 186 | 1.376744835 | 3135.031 | 3.39854 | -1.747695 | 38.82197 | 1.733246 | 0.4926154 | 3.653988 | -0.006248399 | 37.31693 | 0.0006 | 0 | 0.371062 | 1.998169 | 8.817941 | 1.986058 | 0.6161525 | 4
1134 | discharge | 2009-07-24 23:28 | 24 | B0033 | 186 | 1.517590656 | 3135.031 | 3.363472 | -1.876424 | 37.93003 | 1.859879 | 0.5282146 | 3.547483 | -0.006923737 | 36.9134 | 0.0006 | 0 | 0.3646773 | 2.009683 | 7.792683 | 1.996179 | 0.6179566 | 4
1135 | discharge | 2009-07-24 23:28 | 24 | B0036 | 186 | 1.729890629 | 3135.031 | 3.468132 | -1.980448 | 30.95349 | 1.982758 | 2.432879 | 3.451693 | -1.996432 | 31.40826 | 1.999 | 2.424 | 0.2127756 | 0.1789756 | 2.931605 | 0.1794713 | 0.2759304 | 4
1136 | discharge | 2009-07-25 03:20 | 24 | B0034 | 188 | 1.351581326 | 3117.984 | 3.406547 | -1.729078 | 38.27602 | 1.714628 | 0.4872571 | 3.664013 | -0.005944083 | 36.78074 | 0.0006 | 0 | 0.3666662 | 1.995723 | 8.745457 | 1.983407 | 0.6131468 | 4
1137 | discharge | 2009-07-25 03:20 | 24 | B0033 | 188 | 1.507520204 | 3117.984 | 3.363236 | -1.875506 | 37.62158 | 1.859072 | 0.5259633 | 3.55413 | -0.006172421 | 36.67208 | 0.0006 | 0 | 0.3664723 | 2.010029 | 7.838663 | 1.996479 | 0.6161314 | 4
1138 | discharge | 2009-07-25 03:20 | 24 | B0036 | 188 | 1.720440335 | 3117.984 | 3.467715 | -1.980296 | 30.59411 | 1.982629 | 2.43311 | 3.450172 | -1.996555 | 31.00563 | 1.999 | 2.423 | 0.2098753 | 0.1799051 | 2.9302 | 0.1801905 | 0.274568 | 4
1139 | discharge | 2009-07-25 08:27 | 24 | B0034 | 192 | 1.353993473 | 3125.328 | 3.406778 | -1.72909 | 38.30615 | 1.71462 | 0.4872204 | 3.66479 | -0.00631049 | 36.72283 | 0.0006 | 0 | 0.3663295 | 1.995548 | 8.765957 | 1.983381 | 0.6130684 | 4
1140 | discharge | 2009-07-25 08:27 | 24 | B0033 | 192 | 1.495492826 | 3125.328 | 3.358385 | -1.874625 | 37.78621 | 1.858432 | 0.5178776 | 3.551158 | -0.005811417 | 36.79631 | 0.0006 | 0 | 0.3726169 | 2.009491 | 7.93616 | 1.995836 | 0.6096689 | 4
1141 | discharge | 2009-07-25 08:27 | 24 | B0036 | 192 | 1.724420729 | 3125.328 | 3.46487 | -1.980208 | 30.62105 | 1.982611 | 2.420669 | 3.449 | -1.996532 | 31.06724 | 1.999 | 2.412 | 0.2133195 | 0.1797464 | 3.015701 | 0.180198 | 0.2771701 | 4
1142 | discharge | 2009-07-25 12:20 | 24 | B0034 | 194 | 1.357716512 | 3120.172 | 3.404421 | -1.736086 | 38.50348 | 1.721687 | 0.4888648 | 3.661512 | -0.006008457 | 37.00439 | 0.0006 | 0 | 0.3681574 | 1.996668 | 8.783731 | 1.984423 | 0.6141118 | 4
1143 | discharge | 2009-07-25 12:20 | 24 | B0033 | 194 | 1.499761881 | 3120.172 | 3.36458 | -1.866968 | 37.78055 | 1.850385 | 0.5210574 | 3.561798 | -0.00608699 | 36.80707 | 0.0006 | 0 | 0.365746 | 2.009724 | 7.848903 | 1.995927 | 0.6127442 | 4
1144 | discharge | 2009-07-25 12:20 | 24 | B0036 | 194 | 1.721487281 | 3120.172 | 3.465854 | -1.980083 | 30.73761 | 1.982539 | 2.42966 | 3.450064 | -1.996392 | 31.19877 | 1.999 | 2.421 | 0.2134342 | 0.1800238 | 2.95439 | 0.1805649 | 0.2773723 | 4
1145 | discharge | 2009-07-25 16:13 | 24 | B0034 | 196 | 1.334169315 | 3116.641 | 3.402014 | -1.726685 | 38.25735 | 1.712243 | 0.481856 | 3.663127 | -0.006180666 | 36.65837 | 0.0006 | 0 | 0.3747698 | 1.995313 | 8.870928 | 1.983047 | 0.6109976 | 4
1146 | discharge | 2009-07-25 16:13 | 24 | B0033 | 196 | 1.490696681 | 3116.641 | 3.364733 | -1.857956 | 37.48831 | 1.841555 | 0.5172469 | 3.570504 | -0.005861464 | 36.44437 | 0.0006 | 0 | 0.3686741 | 2.009046 | 7.896904 | 1.995275 | 0.6111718 | 4
1147 | discharge | 2009-07-25 16:13 | 24 | B0036 | 196 | 1.719744877 | 3116.641 | 3.46349 | -1.980269 | 30.47569 | 1.982467 | 2.427593 | 3.448162 | -1.996785 | 30.90855 | 1.999 | 2.419 | 0.2142486 | 0.1803651 | 3.023665 | 0.180934 | 0.2782511 | 4
1148 | discharge | 2009-07-25 20:07 | 24 | B0034 | 198 | 1.337214789 | 3110.844 | 3.40893 | -1.717168 | 38.29433 | 1.702843 | 0.4830702 | 3.666845 | -0.006743313 | 36.77566 | 0.0006 | 0 | 0.3667376 | 1.993655 | 8.737825 | 1.981708 | 0.612099 | 4
1149 | discharge | 2009-07-25 20:07 | 24 | B0033 | 198 | 1.480099943 | 3110.844 | 3.360282 | -1.865202 | 37.84651 | 1.848879 | 0.5187149 | 3.559184 | -0.006377346 | 36.86775 | 0.0006 | 0 | 0.3721749 | 2.008937 | 7.925641 | 1.995578 | 0.6121421 | 4
1150 | discharge | 2009-07-25 20:07 | 24 | B0036 | 198 | 1.716430414 | 3110.844 | 3.46571 | -1.980058 | 30.66548 | 1.982416 | 2.430888 | 3.448754 | -1.996394 | 31.11176 | 1.999 | 2.421 | 0.2113662 | 0.180894 | 2.989695 | 0.1813075 | 0.276578 | 4
1151 | discharge | 2009-07-26 00:01 | 24 | B0034 | 200 | 1.339045224 | 3101.406 | 3.407512 | -1.724343 | 38.19006 | 1.709819 | 0.4863154 | 3.667094 | -0.006382022 | 36.70382 | 0.0006 | 0 | 0.3692057 | 1.994898 | 8.770365 | 1.982701 | 0.6141415 | 4
1152 | discharge | 2009-07-26 00:01 | 24 | B0033 | 200 | 1.46760915 | 3101.406 | 3.366184 | -1.856569 | 37.50067 | 1.840258 | 0.5187718 | 3.570853 | -0.005823101 | 36.48512 | 0.0006 | 0 | 0.3700076 | 2.009097 | 7.869734 | 1.995207 | 0.614021 | 4
1153 | discharge | 2009-07-26 00:01 | 24 | B0036 | 200 | 1.711202925 | 3101.406 | 3.464591 | -1.980023 | 30.48169 | 1.982329 | 2.429635 | 3.447934 | -1.996636 | 30.93942 | 1.999 | 2.42 | 0.2112396 | 0.1810703 | 2.982213 | 0.18168 | 0.2762109 | 4
1154 | discharge | 2009-07-26 05:07 | 24 | B0034 | 204 | 1.34392446 | 3099.563 | 3.401225 | -1.731402 | 38.32674 | 1.7169475 | 0.4847667 | 3.66214 | -0.005934266 | 36.79527 | 0.0006 | 0 | 0.3742782 | 1.99585 | 8.859381 | 1.983748 | 0.6122284 | 4
1155 | discharge | 2009-07-26 05:07 | 24 | B0033 | 204 | 1.472981849 | 3099.563 | 3.369029 | -1.848271 | 37.46771 | 1.831273 | 0.5123875 | 3.577661 | -0.006042208 | 36.43716 | 0.0006 | 0 | 0.3681418 | 2.008745 | 7.887264 | 1.994499 | 0.6089486 | 4
1156 | discharge | 2009-07-26 05:07 | 24 | B0036 | 204 | 1.710234323 | 3099.563 | 3.462977 | -1.980014 | 30.50179 | 1.982254 | 2.4219125 | 3.44662 | -1.996617 | 30.96522 | 1.999 | 2.413 | 0.2110324 | 0.1815717 | 3.003301 | 0.1820468 | 0.2766653 | 4
1157 | discharge | 2009-07-26 09:02 | 24 | B0034 | 206 | 1.345478619 | 3104.64 | 3.401934 | -1.731537 | 38.32611 | 1.716941 | 0.4873458 | 3.662484 | -0.006322709 | 36.8142 | 0.0006 | 0 | 0.3748115 | 1.996069 | 8.856808 | 1.983754 | 0.6153149 | 4
1158 | discharge | 2009-07-26 09:02 | 24 | B0033 | 206 | 1.474287214 | 3104.64 | 3.365239 | -1.847975 | 37.59819 | 1.831273 | 0.5139917 | 3.57248 | -0.005934728 | 36.58566 | 0.0006 | 0 | 0.3704531 | 2.008548 | 7.927253 | 1.994499 | 0.6099762 | 4
1159 | discharge | 2009-07-26 09:02 | 24 | B0036 | 206 | 1.713096882 | 3104.64 | 3.461629 | -1.980073 | 30.48295 | 1.982243 | 2.4268875 | 3.446548 | -1.996648 | 30.92825 | 1.9988 | 2.419 | 0.2150212 | 0.1814555 | 3.02125 | 0.182055 | 0.2792224 | 4
1160 | discharge | 2009-07-26 12:56 | 24 | B0034 | 208 | 1.348226303 | 3099.875 | 3.408099 | -1.721793 | 38.25045 | 1.707392 | 0.4866695 | 3.666641 | -0.006206407 | 36.6855 | 0.0006 | 0 | 0.3682504 | 1.994731 | 8.742439 | 1.982382 | 0.6150098 | 4
1161 | discharge | 2009-07-26 12:56 | 24 | B0033 | 208 | 1.463516281 | 3099.875 | 3.361893 | -1.854401 | 37.70143 | 1.838107 | 0.5162594 | 3.570328 | -0.00593843 | 36.6417 | 0.0006 | 0 | 0.3781979 | 2.007986 | 7.915242 | 1.994283 | 0.6138827 | 4
1162 | discharge | 2009-07-26 12:56 | 24 | B0036 | 208 | 1.710370862 | 3099.875 | 3.462896 | -1.979921 | 30.592 | 1.982188 | 2.426816 | 3.44697 | -1.996599 | 31.0265 | 1.999 | 2.419 | 0.2136644 | 0.1818191 | 2.974219 | 0.1824352 | 0.2779887 | 4
1163 | discharge | 2009-07-26 16:50 | 24 | B0034 | 210 | 1.33731923 | 3093.25 | 3.401259 | -1.72899 | 38.25522 | 1.714595 | 0.4826176 | 3.663015 | -0.006376397 | 36.73147 | 0.0006 | 0 | 0.376658 | 1.995668 | 8.876721 | 1.983475 | 0.6117384 | 4
1164 | discharge | 2009-07-26 16:50 | 24 | B0033 | 210 | 1.452709568 | 3093.25 | 3.363676 | -1.84636 | 37.53461 | 1.829876 | 0.5114118 | 3.573022 | -0.005589482 | 36.50686 | 0.0006 | 0 | 0.3737816 | 2.008296 | 7.946793 | 1.994414 | 0.6090379 | 4
1165 | discharge | 2009-07-26 16:50 | 24 | B0036 | 210 | 1.70646173 | 3093.25 | 3.46113 | -1.979645 | 30.42457 | 1.982118 | 2.425071 | 3.445875 | -1.996569 | 30.86347 | 1.999 | 2.417 | 0.2141699 | 0.1825464 | 3.048137 | 0.1828164 | 0.2790876 | 4
1166 | discharge | 2009-07-26 20:44 | 24 | B0034 | 212 | 1.340252334 | 3086.688 | 3.400119 | -1.736379 | 38.48279 | 1.721816 | 0.4866878 | 3.660716 | -0.006395729 | 37.03948 | 0.0006 | 0 | 0.375936 | 1.996632 | 8.877669 | 1.98451 | 0.6138216 | 4
1167 | discharge | 2009-07-26 20:44 | 24 | B0033 | 212 | 1.455730385 | 3086.688 | 3.359061 | -1.853414 | 37.84394 | 1.837401 | 0.5120675 | 3.56365 | -0.00605849 | 36.82978 | 0.0006 | 0 | 0.3780468 | 2.008303 | 8.015757 | 1.99487 | 0.609113 | 4
1168 | discharge | 2009-07-26 20:44 | 24 | B0036 | 212 | 1.702942998 | 3086.688 | 3.463223 | -1.979721 | 30.57065 | 1.982042 | 2.426435 | 3.446754 | -1.996547 | 31.03216 | 1.999 | 2.417 | 0.2114707 | 0.1826722 | 2.996323 | 0.1831996 | 0.2771361 | 4
1169 | discharge | 2009-07-27 01:50 | 24 | B0034 | 216 | 1.329096568 | 3094.281 | 3.404438 | -1.719165 | 38.20831 | 1.704912 | 0.4802954 | 3.665954 | -0.005917404 | 36.6173 | 0.0006 | 0 | 0.373159 | 1.994336 | 8.840194 | 1.982032 | 0.6103663 | 4
1170 | discharge | 2009-07-27 01:50 | 24 | B0033 | 216 | 1.4597401 | 3094.281 | 3.365155 | -1.837688 | 37.6224 | 1.820739 | 0.5049451 | 3.584344 | -0.006301307 | 36.60255 | 0.0006 | 0 | 0.3737589 | 2.007886 | 7.997582 | 1.99364 | 0.604497 | 4
1171 | discharge | 2009-07-27 01:50 | 24 | B0036 | 216 | 1.707261264 | 3094.281 | 3.459435 | -1.979819 | 30.46046 | 1.982045 | 2.419679 | 3.444406 | -1.996662 | 30.93843 | 1.999 | 2.412 | 0.2152377 | 0.1827124 | 3.058379 | 0.1831906 | 0.2803793 | 4
1172 | discharge | 2009-07-27 05:44 | 24 | B0034 | 218 | 1.332348566 | 3088.328 | 3.402776 | -1.726547 | 38.37963 | 1.712143 | 0.4842331 | 3.663543 | -0.006223202 | 36.84464 | 0.0006 | 0 | 0.3745215 | 1.995457 | 8.819397 | 1.983118 | 0.6135712 | 4
1173 | discharge | 2009-07-27 05:44 | 24 | B0033 | 218 | 1.448711504 | 3088.328 | 3.358585 | -1.844092 | 37.85402 | 1.827897 | 0.5083432 | 3.568046 | -0.00679325 | 36.82645 | 0.0006 | 0 | 0.3818421 | 2.007046 | 7.996351 | 1.993735 | 0.608155 | 4
1174 | discharge | 2009-07-27 05:44 | 24 | B0036 | 218 | 1.70386372 | 3088.328 | 3.461932 | -1.979671 | 30.54769 | 1.981961 | 2.426017 | 3.445448 | -1.996575 | 30.98649 | 1.9988 | 2.417 | 0.2119379 | 0.1831033 | 3.060433 | 0.1835848 | 0.2778099 | 4
1175 | discharge | 2009-07-27 09:37 | 24 | B0034 | 220 | 1.350154131 | 3095.687 | 3.407661 | -1.726629 | 38.84789 | 1.712348 | 0.4889534 | 3.66289 | -0.006172183 | 37.32904 | 0.0006 | 0 | 0.3652092 | 1.995389 | 8.669356 | 1.983352 | 0.6160935 | 4
1176 | discharge | 2009-07-27 09:37 | 24 | B0033 | 220 | 1.466675976 | 3095.687 | 3.359052 | -1.844117 | 38.4709 | 1.828181 | 0.5088729 | 3.562812 | -0.006269941 | 37.43054 | 0.0006 | 0 | 0.3778422 | 2.007511 | 7.960651 | 1.994032 | 0.6083248 | 4
1177 | discharge | 2009-07-27 09:37 | 24 | B0036 | 220 | 1.707961795 | 3095.687 | 3.464021 | -1.979699 | 31.18957 | 1.981994 | 2.425763 | 3.447336 | -1.996556 | 31.64479 | 1.999 | 2.417 | 0.2130571 | 0.1828885 | 3.103074 | 0.1835878 | 0.2784474 | 4
1178 | discharge | 2009-07-27 13:30 | 24 | B0034 | 222 | 1.381523441 | 3102.062 | 3.406219 | -1.743977 | 39.55794 | 1.729536 | 0.4957542 | 3.655849 | -0.00628269 | 38.08617 | 0.0006 | 0 | 0.3609092 | 1.997904 | 8.59844 | 1.985974 | 0.6187366 | 4
1179 | discharge | 2009-07-27 13:30 | 24 | B0033 | 222 | 1.468950211 | 3102.062 | 3.362682 | -1.844499 | 39.05355 | 1.828797 | 0.5115805 | 3.563226 | -0.006027064 | 38.02507 | 0.0006 | 0 | 0.3723041 | 2.007683 | 7.861261 | 1.994611 | 0.6105693 | 4
1180 | discharge | 2009-07-27 13:30 | 24 | B0036 | 222 | 1.711302283 | 3102.062 | 3.467408 | -1.979545 | 31.89808 | 1.982013 | 2.427686 | 3.45009 | -1.99642 | 32.3596 | 1.999 | 2.418 | 0.2130177 | 0.1830631 | 3.080421 | 0.1835896 | 0.2790878 | 4
1181 | discharge | 2009-07-27 17:21 | 24 | B0034 | 224 | 1.383597195 | 3107.141 | 3.403484 | -1.743895 | 39.99599 | 1.729531 | 0.493572 | 3.650073 | -0.006662542 | 38.55474 | 0.0006 | 0 | 0.3619668 | 1.997733 | 8.683327 | 1.985987 | 0.6171806 | 4
1182 | discharge | 2009-07-27 17:21 | 24 | B0033 | 224 | 1.471116589 | 3107.141 | 3.36501 | -1.844718 | 39.44222 | 1.828946 | 0.5142712 | 3.563538 | -0.005966659 | 38.48003 | 0.0006 | 0 | 0.3681294 | 2.008046 | 7.888554 | 1.994797 | 0.6125289 | 4
1183 | discharge | 2009-07-27 17:21 | 24 | B0036 | 224 | 1.714122057 | 3107.141 | 3.467669 | -1.979462 | 32.32307 | 1.982018 | 2.426174 | 3.45149 | -1.996289 | 32.78008 | 1.999 | 2.417 | 0.2171382 | 0.1828218 | 2.806812 | 0.1835808 | 0.2817031 | 4
1184 | discharge | 2009-07-27 22:28 | 24 | B0034 | 228 | 1.330116186 | 3090.719 | 3.401644 | -1.723933 | 38.63711 | 1.709694 | 0.4819744 | 3.66166 | -0.006116863 | 37.11507 | 0.0006 | 0 | 0.3741952 | 1.995138 | 8.85787 | 1.982816 | 0.6120086 | 4
1185 | discharge | 2009-07-27 22:28 | 24 | B0033 | 228 | 1.447301236 | 3090.719 | 3.355775 | -1.842165 | 38.22999 | 1.826156 | 0.5033889 | 3.568015 | -0.005983964 | 37.22731 | 0.0006 | 0 | 0.3860259 | 2.006896 | 8.116006 | 1.993349 | 0.6047692 | 4
1186 | discharge | 2009-07-27 22:28 | 24 | B0036 | 228 | 1.705332493 | 3090.719 | 3.459006 | -1.979669 | 30.83437 | 1.981829 | 2.417624 | 3.444098 | -1.996638 | 31.3055 | 1.999 | 2.411 | 0.2168487 | 0.1840517 | 2.999321 | 0.1843655 | 0.2827652 | 4
1187 | discharge | 2009-07-28 02:21 | 24 | B0034 | 230 | 1.317698212 | 3069.812 | 3.4011 | -1.721573 | 38.17459 | 1.707157 | 0.4817155 | 3.665138 | -0.006245865 | 36.64213 | 0.0006 | 0 | 0.3787562 | 1.994545 | 8.903069 | 1.982459 | 0.6130351 | 4
1188 | discharge | 2009-07-28 02:21 | 24 | B0033 | 230 | 1.420531555 | 3069.812 | 3.353919 | -1.84056 | 37.7581 | 1.824638 | 0.5029784 | 3.572807 | -0.006458223 | 36.71883 | 0.0006 | 0 | 0.3903066 | 2.006738 | 8.158417 | 1.993228 | 0.6048844 | 4
1189 | discharge | 2009-07-28 02:21 | 24 | B0036 | 230 | 1.693460947 | 3069.812 | 3.458023 | -1.979255 | 30.28704 | 1.981663 | 2.422375 | 3.442864 | -1.996402 | 30.75732 | 1.9988 | 2.415 | 0.2137803 | 0.1846603 | 3.046252 | 0.1851532 | 0.2802159 | 4
1190 | discharge | 2009-07-28 06:16 | 24 | B0034 | 232 | 1.306365772 | 3064.437 | 3.406246 | -1.711517 | 37.84309 | 1.697221 | 0.4804242 | 3.67052 | -0.005826697 | 36.22486 | 0.0006 | 0 | 0.3759839 | 1.993363 | 8.863542 | 1.980987 | 0.6129369 | 4
1191 | discharge | 2009-07-28 06:16 | 24 | B0033 | 232 | 1.424146609 | 3064.437 | 3.360532 | -1.832296 | 37.42805 | 1.816135 | 0.5029654 | 3.589651 | -0.005945286 | 36.43943 | 0.0004 | 0 | 0.3839165 | 2.007146 | 8.131072 | 1.993342 | 0.6054781 | 4
1192 | discharge | 2009-07-28 06:16 | 24 | B0036 | 232 | 1.690524413 | 3064.437 | 3.456335 | -1.979244 | 30.072 | 1.981567 | 2.422139 | 3.441665 | -1.996314 | 30.53633 | 1.9988 | 2.416 | 0.2144181 | 0.1849238 | 3.058414 | 0.1855498 | 0.2808923 | 4
1193 | discharge | 2009-07-28 10:10 | 24 | B0034 | 234 | 1.338156738 | 3083.25 | 3.40461 | -1.721826 | 38.78498 | 1.707532 | 0.4838707 | 3.662627 | -0.006581791 | 37.25672 | 0.0006 | 0 | 0.3701905 | 1.994654 | 8.750868 | 1.982859 | 0.6140491 | 4
1194 | discharge | 2009-07-28 10:10 | 24 | B0033 | 234 | 1.441282008 | 3083.25 | 3.354749 | -1.840616 | 38.50292 | 1.824555 | 0.5022845 | 3.565052 | -0.006489882 | 37.48561 | 0.0006 | 0 | 0.3864607 | 2.006554 | 8.078461 | 1.993134 | 0.6047184 | 4
1195 | discharge | 2009-07-28 10:10 | 24 | B0036 | 234 | 1.700777486 | 3083.25 | 3.46045 | -1.979119 | 31.09366 | 1.981716 | 2.42119 | 3.445344 | -1.996315 | 31.6121 | 1.999 | 2.413 | 0.2162242 | 0.1843423 | 3.171156 | 0.1851581 | 0.2829699 | 4
1196 | discharge | 2009-07-28 14:04 | 24 | B0034 | 236 | 1.356325809 | 3076.484 | 3.397837 | -1.746403 | 39.47059 | 1.732274 | 0.4916147 | 3.652512 | -0.006357373 | 38.01698 | 0.0006 | 0 | 0.3728432 | 1.997975 | 8.73413 | 1.986404 | 0.6172404 | 4
1197 | discharge | 2009-07-28 14:04 | 24 | B0033 | 236 | 1.444896539 | 3076.484 | 3.3636 | -1.832629 | 38.83348 | 1.816309 | 0.5048139 | 3.578326 | -0.006032876 | 37.78189 | 0.0006 | 0 | 0.3746875 | 2.007456 | 7.907881 | 1.99347 | 0.6061782 | 4
1198 | discharge | 2009-07-28 14:04 | 24 | B0036 | 236 | 1.697110447 | 3076.484 | 3.463961 | -1.979161 | 31.60762 | 1.981642 | 2.425398 | 3.446881 | -1.996345 | 32.11056 | 1.999 | 2.416 | 0.2116617 | 0.1848955 | 3.192182 | 0.1855568 | 0.2789082 | 4
1199 | discharge | 2009-07-28 19:09 | 24 | B0034 | 240 | 1.364899753 | 3081.297 | 3.395865 | -1.753634 | 39.61654 | 1.739837 | 0.4923826 | 3.648132 | -0.006008301 | 38.16371 | 0.0006 | 0 | 0.3728937 | 1.998844 | 8.800972 | 1.987471 | 0.6167419 | 4
1200 | discharge | 2009-07-28 19:09 | 24 | B0033 | 240 | 1.454025635 | 3081.297 | 3.356992 | -1.839299 | 39.05218 | 1.823496 | 0.5036783 | 3.563634 | -0.005914417 | 38.05988 | 0.0006 | 0 | 0.3820399 | 2.007045 | 8.051856 | 1.993447 | 0.6060559 | 4
1201 | discharge | 2009-07-28 19:09 | 24 | B0036 | 240 | 1.699792452 | 3081.297 | 3.463067 | -1.979092 | 31.68783 | 1.981547 | 2.421557 | 3.445923 | -1.996432 | 32.15041 | 1.999 | 2.413 | 0.213747 | 0.1854454 | 2.958066 | 0.1859561 | 0.2810613 | 4
1202 | discharge | 2009-07-28 23:02 | 24 | B0034 | 242 | 1.333763998 | 3065.953 | 3.402926 | -1.726532 | 38.42382 | 1.712075 | 0.4868559 | 3.66337 | -0.005827934 | 36.88708 | 0.0006 | 0 | 0.373916 | 1.995546 | 8.835133 | 1.98324 | 0.6159089 | 4
1203 | discharge | 2009-07-28 23:02 | 24 | B0033 | 242 | 1.422603045 | 3065.953 | 3.356738 | -1.829706 | 38.02193 | 1.814006 | 0.5001397 | 3.580309 | -0.005306588 | 37.08765 | 0.0006 | 0 | 0.3876448 | 2.006001 | 8.099245 | 1.992632 | 0.6038243 | 4
1204 | discharge | 2009-07-28 23:02 | 24 | B0036 | 242 | 1.691270477 | 3065.953 | 3.456673 | -1.979077 | 30.6413 | 1.981439 | 2.417891 | 3.442228 | -1.996433 | 31.09017 | 1.9988 | 2.412 | 0.2167154 | 0.185736 | 3.01283 | 0.1863569 | 0.281912 | 4
1205 | discharge | 2009-07-29 02:56 | 24 | B0034 | 244 | 1.306012367 | 3055.828 | 3.405285 | -1.716297 | 38.11462 | 1.702011 | 0.4828553 | 3.668483 | -0.006220316 | 36.58386 | 0.0006 | 0 | 0.3746163 | 1.99412 | 8.826906 | 1.981777 | 0.6141849 | 4
1206 | discharge | 2009-07-29 02:56 | 24 | B0033 | 244 | 1.410196955 | 3055.828 | 3.35954 | -1.820935 | 37.73309 | 1.804988 | 0.4965351 | 3.593267 | -0.005672496 | 36.72791 | 0.0005 | 0 | 0.3860444 | 2.005931 | 8.100698 | 1.992345 | 0.6018006 | 4
1207 | discharge | 2009-07-29 02:56 | 24 | B0036 | 244 | 1.685712701 | 3055.828 | 3.455027 | -1.979038 | 30.35776 | 1.981342 | 2.417224 | 3.440738 | -1.99646 | 30.82339 | 1.9988 | 2.411 | 0.2156636 | 0.1862574 | 3.101178 | 0.1867614 | 0.2824791 | 4
1208 | discharge | 2009-07-29 06:50 | 24 | B0034 | 246 | 1.310186836 | 3051.468 | 3.400763 | -1.724104 | 38.33392 | 1.709524 | 0.4829207 | 3.663896 | -0.006242211 | 36.76057 | 0.0006 | 0 | 0.3776588 | 1.995096 | 8.87812 | 1.982908 | 0.6137824 | 4
1209 | discharge | 2009-07-29 06:50 | 24 | B0033 | 246 | 1.41448813 | 3051.468 | 3.35778 | -1.828591 | 37.88254 | 1.812843 | 0.4978106 | 3.586228 | -0.006040795 | 36.9313 | 0.0006 | 0 | 0.3874349 | 2.006257 | 8.120043 | 1.993013 | 0.6021753 | 4
1210 | discharge | 2009-07-29 06:50 | 24 | B0036 | 246 | 1.683209377 | 3051.468 | 3.456388 | -1.978833 | 30.4676 | 1.981282 | 2.418617 | 3.441409 | -1.996378 | 30.94507 | 1.9988 | 2.412 | 0.214018 | 0.1866639 | 3.094999 | 0.1871721 | 0.2812883 | 4
1211 | discharge | 2009-07-29 10:44 | 24 | B0034 | 248 | 1.356766894 | 3069 | 3.40113 | -1.734239 | 39.42514 | 1.720007 | 0.4869254 | 3.655582 | -0.006024144 | 37.91399 | 0.0006 | 0 | 0.369585 | 1.996893 | 8.684623 | 1.984805 | 0.6146623 | 4
1212 | discharge | 2009-07-29 10:44 | 24 | B0033 | 248 | 1.431360033 | 3069 | 3.355541 | -1.837055 | 39.09683 | 1.821548 | 0.5034342 | 3.564288 | -0.006103574 | 38.1002 | 0.0006 | 0 | 0.3867064 | 2.006209 | 7.980903 | 1.992962 | 0.6067556 | 4
1213 | discharge | 2009-07-29 10:44 | 24 | B0036 | 248 | 1.692886364 | 3069 | 3.462072 | -1.978875 | 31.69034 | 1.981425 | 2.422 | 3.445373 | -1.996337 | 32.16944 | 1.999 | 2.413 | 0.2138329 | 0.1862592 | 3.16178 | 0.1867692 | 0.2812898 | 4
1214 | discharge | 2009-07-29 15:51 | 24 | B0034 | 252 | 1.391685743 | 3079.235 | 3.399331 | -1.751963 | 40.31507 | 1.737571 | 0.4944912 | 3.645523 | -0.006203979 | 38.86706 | 0.0006 | 0 | 0.3641299 | 1.999088 | 8.637795 | 1.987212 | 0.6175241 | 4
1215 | discharge | 2009-07-29 15:51 | 24 | B0033 | 252 | 1.451513324 | 3079.235 | 3.359486 | -1.837816 | 39.85321 | 1.822487 | 0.5032325 | 3.561802 | -0.005974059 | 38.8514 | 0.0006 | 0 | 0.3779961 | 2.007032 | 7.921509 | 1.993855 | 0.6055525 | 4
1216 | discharge | 2009-07-29 15:51 | 24 | B0036 | 252 | 1.698466817 | 3079.235 | 3.466006 | -1.978798 | 32.58002 | 1.981429 | 2.420776 | 3.448008 | -1.996355 | 33.07842 | 1.999 | 2.411 | 0.2122703 | 0.1862153 | 3.060474 | 0.1867696 | 0.2809035 | 4
1217 | discharge | 2009-07-29 19:41 | 24 | B0034 | 254 | 1.362993508 | 3070.344 | 3.398152 | -1.741661 | 39.53448 | 1.727577 | 0.4907313 | 3.65136 | -0.006025241 | 38.06177 | 0.0006 | 0 | 0.3722946 | 1.997364 | 8.778461 | 1.985881 | 0.6175967 | 4
1218 | discharge | 2009-07-29 19:41 | 24 | B0033 | 254 | 1.423037676 | 3070.344 | 3.358051 | -1.828031 | 39.04624 | 1.812148 | 0.5007357 | 3.572717 | -0.006345461 | 38.12193 | 0.0006 | 0 | 0.3850185 | 2.005639 | 7.997523 | 1.992271 | 0.605425 | 4
1219 | discharge | 2009-07-29 19:41 | 24 | B0036 | 254 | 1.693581341 | 3070.344 | 3.460124 | -1.978805 | 31.69291 | 1.981314 | 2.420507 | 3.44471 | -1.996387 | 32.15956 | 1.999 | 2.413 | 0.2174244 | 0.1864091 | 2.977378 | 0.1871751 | 0.2835986 | 4
1220 | discharge | 2009-07-29 23:34 | 24 | B0034 | 256 | 1.321171197 | 3051.484 | 3.403509 | -1.721352 | 38.37203 | 1.706966 | 0.4845022 | 3.665288 | -0.006297058 | 36.88016 | 0.0006 | 0 | 0.3744946 | 1.994809 | 8.839517 | 1.982596 | 0.6152554 | 4
1221 | discharge | 2009-07-29 23:34 | 24 | B0033 | 256 | 1.396298696 | 3051.484 | 3.364487 | -1.809606 | 37.82054 | 1.793548 | 0.49568 | 3.602677 | -0.005471848 | 36.85743 | 0.0006 | 0 | 0.3836012 | 2.005218 | 8.045041 | 1.991252 | 0.6031747 | 4
1222 | discharge | 2009-07-29 23:34 | 24 | B0036 | 256 | 1.683095125 | 3051.484 | 3.453593 | -1.978576 | 30.6084 | 1.981118 | 2.41604 | 3.439992 | -1.996435 | 31.06666 | 1.9988 | 2.41 | 0.218568 | 0.1873803 | 3.045954 | 0.1879977 | 0.2853632 | 4
1223 | discharge | 2009-07-30 03:28 | 24 | B0034 | 258 | 1.307486902 | 3054.812 | 3.399022 | -1.721325 | 38.31019 | 1.706939 | 0.4807556 | 3.663964 | -0.005959185 | 36.76678 | 0.0006 | 0 | 0.3812468 | 1.994912 | 8.940716 | 1.982575 | 0.6131893 | 4
1224 | discharge | 2009-07-30 03:28 | 24 | B0033 | 258 | 1.397906073 | 3054.812 | 3.361245 | -1.809158 | 37.73311 | 1.79354 | 0.4927733 | 3.602046 | -0.005668494 | 36.74601 | 0.0004 | 0 | 0.3888953 | 2.004711 | 8.12466 | 1.991259 | 0.6017881 | 4
1225 | discharge | 2009-07-30 03:28 | 24 | B0036 | 258 | 1.685046223 | 3054.812 | 3.45198 | -1.978761 | 30.39965 | 1.981115 | 2.415893 | 3.439101 | -1.996497 | 30.86362 | 1.9988 | 2.411 | 0.2202724 | 0.1874991 | 3.130049 | 0.1879974 | 0.286758 | 4
1226 | discharge | 2009-07-30 07:22 | 24 | B0034 | 260 | 1.31058819 | 3046.532 | 3.405793 | -1.711214 | 38.27775 | 1.696688 | 0.4806964 | 3.668146 | -0.006306226 | 36.7155 | 0.0006 | 0 | 0.3737023 | 1.993263 | 8.809595 | 1.981049 | 0.6134063 | 4
1227 | discharge | 2009-07-30 07:22 | 24 | B0033 | 260 | 1.401134756 | 3046.532 | 3.356719 | -1.816711 | 38.00667 | 1.800971 | 0.4948125 | 3.59242 | -0.006098926 | 36.99438 | 0.0006 | 0 | 0.3928352 | 2.004876 | 8.1474 | 1.991459 | 0.60301 | 4
1228 | discharge | 2009-07-30 07:22 | 24 | B0036 | 260 | 1.680309884 | 3046.532 | 3.454434 | -1.978526 | 30.54732 | 1.981039 | 2.417942 | 3.439923 | -1.996116 | 31.03427 | 1.9988 | 2.4115 | 0.2167134 | 0.1877263 | 3.124989 | 0.188415 | 0.2855087 | 4
1229 | discharge | 2009-07-30 12:28 | 24 | B0034 | 264 | 1.376312668 | 3071.782 | 3.395624 | -1.756911 | 40.33419 | 1.742958 | 0.4935333 | 3.641477 | -0.006464126 | 38.92783 | 0.0006 | 0 | 0.3692121 | 1.999291 | 8.739496 | 1.987973 | 0.6171236 | 4
1230 | discharge | 2009-07-30 12:28 | 24 | B0033 | 264 | 1.436782529 | 3071.782 | 3.359023 | -1.826448 | 39.78463 | 1.81126 | 0.4986178 | 3.570642 | -0.00565883 | 38.78042 | 0.0006 | 0 | 0.3820757 | 2.005794 | 7.996104 | 1.992902 | 0.6042278 | 4
1231 | discharge | 2009-07-30 12:28 | 24 | B0036 | 264 | 1.694403844 | 3071.782 | 3.463826 | -1.978666 | 32.47852 | 1.981183 | 2.419951 | 3.447052 | -1.996276 | 32.92774 | 1.999 | 2.41 | 0.2148366 | 0.1874061 | 2.980432 | 0.1880039 | 0.2836752 | 4
1232 | discharge | 2009-07-30 16:19 | 24 | B0034 | 266 | 1.391764929 | 3074.532 | 3.400152 | -1.757472 | 40.7923 | 1.742965 | 0.4977022 | 3.641209 | -0.006446999 | 39.33795 | 0.0006 | 0 | 0.3609594 | 1.999956 | 8.602691 | 1.987966 | 0.6192195 | 4
1233 | discharge | 2009-07-30 16:19 | 24 | B0033 | 266 | 1.437000688 | 3074.532 | 3.360672 | -1.82679 | 40.35945 | 1.811492 | 0.5037244 | 3.565982 | -0.006113978 | 39.333 | 0.0006 | 0 | 0.3789793 | 2.006046 | 7.938287 | 1.993101 | 0.6092771 | 4
1234 | discharge | 2009-07-30 16:19 | 24 | B0036 | 266 | 1.695568613 | 3074.532 | 3.466922 | -1.978304 | 33.08511 | 1.981204 | 2.423796 | 3.449353 | -1.996139 | 33.55761 | 1.999 | 2.414 | 0.2148455 | 0.1873966 | 2.984406 | 0.1880058 | 0.2830179 | 4
1235 | discharge | 2009-07-30 20:10 | 24 | B0034 | 268 | 1.364974635 | 3053.656 | 3.395401 | -1.754567 | 39.99901 | 1.74063 | 0.493 | 3.644878 | -0.006000226 | 38.51406 | 0.0006 | 0 | 0.3721406 | 1.999292 | 8.763352 | 1.987724 | 0.6174485 | 4
1236 | discharge | 2009-07-30 20:10 | 24 | B0033 | 268 | 1.410355528 | 3053.656 | 3.358395 | -1.824392 | 39.40096 | 1.808749 | 0.5015516 | 3.575852 | -0.005753231 | 38.3833 | 0.0006 | 0 | 0.3897193 | 2.005225 | 8.044437 | 1.991955 | 0.6096825 | 4
1237 | discharge | 2009-07-30 20:10 | 24 | B0036 | 268 | 1.684185473 | 3053.656 | 3.462654 | -1.978307 | 32.12056 | 1.981011 | 2.421897 | 3.445397 | -1.996034 | 32.5728 | 1.999 | 2.413 | 0.2140198 | 0.1882817 | 2.962274 | 0.18884 | 0.2825391 | 4
1238 | discharge | 2009-07-31 00:03 | 24 | B0034 | 270 | 1.321909394 | 3031.953 | 3.397819 | -1.734591 | 38.79391 | 1.719938 | 0.4857557 | 3.658825 | -0.006708433 | 37.33126 | 0.0006 | 0 | 0.3775177 | 1.99668 | 8.869391 | 1.984733 | 0.6147279 | 4
1239 | discharge | 2009-07-31 00:03 | 24 | B0033 | 270 | 1.382633398 | 3031.953 | 3.362519 | -1.80645 | 38.23202 | 1.789855 | 0.4936787 | 3.605434 | -0.006124001 | 37.16092 | 0.0006 | 0 | 0.3863962 | 2.005204 | 8.114453 | 1.990947 | 0.6025998 | 4
1240 | discharge | 2009-07-31 00:03 | 24 | B0036 | 270 | 1.672218014 | 3031.953 | 3.455439 | -1.978253 | 30.90916 | 1.980825 | 2.418081 | 3.440149 | -1.996173 | 31.35929 | 1.999 | 2.411 | 0.2148229 | 0.1890534 | 3.056641 | 0.1896864 | 0.2842486 | 4
1241 | discharge | 2009-07-31 03:56 | 24 | B0034 | 272 | 1.309003389 | 3023.5 | 3.392562 | -1.741982 | 38.67005 | 1.727592 | 0.4858091 | 3.656781 | -0.006628092 | 37.15528 | 0.0006 | 0 | 0.3849779 | 1.997206 | 8.96833 | 1.985668 | 0.6152206 | 4
1242 | discharge | 2009-07-31 03:56 | 24 | B0033 | 272 | 1.369940358 | 3023.5 | 3.35273 | -1.813345 | 38.18612 | 1.797757 | 0.4906091 | 3.595209 | -0.005506019 | 37.15442 | 0.0006 | 0 | 0.3968133 | 2.004964 | 8.247087 | 1.991549 | 0.6002363 | 4
1243 | discharge | 2009-07-31 03:56 | 24 | B0036 | 272 | 1.667597697 | 3023.5 | 3.453637 | -1.978284 | 30.5865 | 1.980735 | 2.416836 | 3.438638 | -1.99628 | 31.04001 | 1.999 | 2.41 | 0.2145519 | 0.1893326 | 3.11187 | 0.1901143 | 0.2841796 | 4
1244 | discharge | 2009-07-31 09:02 | 24 | B0034 | 276 | 1.332700572 | 3042.703 | 3.40172 | -1.72403 | 38.82665 | 1.709604 | 0.4832727 | 3.662334 | -0.006173454 | 37.31706 | 0.0006 | 0 | 0.373251 | 1.995238 | 8.773748 | 1.983268 | 0.6138134 | 4
1245 | discharge | 2009-07-31 09:02 | 24 | B0033 | 276 | 1.378612933 | 3042.703 | 3.348906 | -1.812739 | 38.75651 | 1.797202 | 0.4852136 | 3.589065 | -0.005518494 | 37.59833 | 0.0006 | 0 | 0.3999917 | 2.004369 | 8.298418 | 1.990949 | 0.5961777 | 4
1246 | discharge | 2009-07-31 09:02 | 24 | B0036 | 276 | 1.678187379 | 3042.703 | 3.453072 | -1.978214 | 31.07831 | 1.980765 | 2.4133 | 3.438883 | -1.996267 | 31.57223 | 1.999 | 2.407 | 0.2172921 | 0.1893898 | 3.26619 | 0.1901171 | 0.2871464 | 4
1247 | discharge | 2009-07-31 15:42 | 24 | B0034 | 278 | 1.742397519 | 4424.203 | 3.483607 | -1.513911 | 40.0535 | 1.50071375 | 0.455884375 | 3.695516 | -0.006253555 | 37.77025 | 0.0006 | 0 | 0.3439543 | 1.951199 | 9.972683 | 1.939747 | 0.637618 | 4
1248 | discharge | 2009-07-31 15:42 | 24 | B0033 | 278 | 1.803595986 | 4424.203 | 3.457384 | -1.562871 | 39.21825 | 1.548698125 | 0.463175 | 3.685778 | -0.005608516 | 37.43128 | 0.0006 | 0 | 0.3549351 | 1.962634 | 9.136858 | 1.949473 | 0.6331732 | 4
1249 | discharge | 2009-07-31 15:42 | 24 | B0036 | 278 | 2.444062432 | 4424.203 | 3.62651 | -1.983706 | 33.98758 | 1.98647125 | 2.587928125 | 3.564987 | -1.996091 | 34.88351 | 1.999 | 2.533 | 0.3239464 | 0.1571802 | 2.620515 | 0.1577445 | 0.3609028 | 4
1250 | discharge | 2009-07-31 21:03 | 24 | B0034 | 282 | 1.377347563 | 3066.766 | 3.402754 | -1.744864 | 39.89751 | 1.730339 | 0.4959775 | 3.649367 | -0.006445473 | 38.48605 | 0.0006 | 0 | 0.3613251 | 1.998087 | 8.624733 | 1.986256 | 0.6203304 | 4
1251 | discharge | 2009-07-31 21:03 | 24 | B0033 | 282 | 1.423442429 | 3066.766 | 3.376674 | -1.797919 | 39.0531 | 1.781831 | 0.5051622 | 3.601784 | -0.006092088 | 38.0903 | 0.0006 | 0 | 0.3718381 | 2.004087 | 7.778028 | 1.990096 | 0.6169111 | 4
1252 | discharge | 2009-07-31 21:03 | 24 | B0036 | 282 | 1.691340315 | 3066.766 | 3.466145 | -1.978144 | 32.26011 | 1.980918 | 2.423563 | 3.451203 | -1.995946 | 32.75602 | 1.999 | 2.417 | 0.2171711 | 0.1887423 | 2.909079 | 0.1892618 | 0.2860001 | 4
1253 | discharge | 2009-08-01 00:55 | 24 | B0034 | 284 | 1.348759888 | 3046.125 | 3.399518 | -1.742277 | 39.19724 | 1.727559 | 0.4931636 | 3.652104 | -0.006535381 | 37.74035 | 0.0006 | 0 | 0.3695779 | 1.997891 | 8.707197 | 1.985623 | 0.6198188 | 4
1254 | discharge | 2009-08-01 00:55 | 24 | B0033 | 284 | 1.394600389 | 3046.125 | 3.373391 | -1.796346 | 38.41375 | 1.779826 | 0.5025864 | 3.607942 | -0.005763345 | 37.43707 | 0.0006 | 0 | 0.3754793 | 2.004141 | 7.865124 | 1.989895 | 0.6135941 | 4
1255 | discharge | 2009-08-01 00:55 | 24 | B0036 | 284 | 1.68027871 | 3046.125 | 3.464015 | -1.97846 | 31.4262 | 1.980726 | 2.426427 | 3.449585 | -1.996631 | 31.94281 | 1.9988 | 2.42 | 0.2163306 | 0.1895561 | 2.975488 | 0.1901135 | 0.2856811 | 4
1256 | discharge | 2009-08-01 04:47 | 24 | B0034 | 286 | 1.350150456 | 3033.625 | 3.404895 | -1.731762 | 38.90699 | 1.717165 | 0.4927306 | 3.659221 | -0.006309504 | 37.48299 | 0.0006 | 0 | 0.3661331 | 1.996301 | 8.666596 | 1.984162 | 0.620486 | 4
1257 | discharge | 2009-08-01 04:47 | 24 | B0033 | 286 | 1.396161399 | 3033.625 | 3.364187 | -1.803285 | 38.46903 | 1.787673 | 0.4995434 | 3.598051 | -0.006609577 | 37.51383 | 0.0006 | 0 | 0.3858636 | 2.003866 | 7.997313 | 1.990487 | 0.6113224 | 4
1258 | discharge | 2009-08-01 04:47 | 24 | B0036 | 286 | 1.673147301 | 3033.625 | 3.462626 | -1.978183 | 31.20956 | 1.980644 | 2.426059 | 3.448067 | -1.996333 | 31.72758 | 1.9988 | 2.42 | 0.2161368 | 0.1899937 | 2.999393 | 0.190545 | 0.2862029 | 4
1259 | discharge | 2009-08-01 08:41 | 24 | B0034 | 288 | 1.338781488 | 3028.562 | 3.398946 | -1.739446 | 38.91493 | 1.725023 | 0.4926835 | 3.654824 | -0.006367043 | 37.45714 | 0.0006 | 0 | 0.3729751 | 1.997562 | 8.758275 | 1.985311 | 0.6205811 | 4
1260 | discharge | 2009-08-01 08:41 | 24 | B0033 | 288 | 1.384968608 | 3028.562 | 3.358004 | -1.810805 | 38.51003 | 1.795176 | 0.498633 | 3.591147 | -0.005819792 | 37.48605 | 0.0006 | 0 | 0.3939104 | 2.004281 | 8.116052 | 1.99064 | 0.610117 | 4
1261 | discharge | 2009-08-01 08:41 | 24 | B0036 | 288 | 1.670429209 | 3028.562 | 3.460936 | -1.978163 | 31.07811 | 1.980548 | 2.425362 | 3.447075 | -1.996324 | 31.57696 | 1.9988 | 2.419 | 0.2173592 | 0.1905369 | 3.021507 | 0.1909784 | 0.2872166 | 4
1262 | discharge | 2009-08-01 12:34 | 24 | B0034 | 290 | 1.325337121 | 3020.984 | 3.402553 | -1.729185 | 38.75337 | 1.714547 | 0.4898249 | 3.65895 | -0.006503988 | 37.35987 | 0.0006 | 0 | 0.3695847 | 1.995932 | 8.690077 | 1.983836 | 0.6190848 | 4
1263 | discharge | 2009-08-01 12:34 | 24 | B0033 | 290 | 1.371511474 | 3020.984 | 3.361558 | -1.801308 | 38.40064 | 1.785887 | 0.4969447 | 3.599817 | -0.006172969 | 37.40772 | 0.0006 | 0 | 0.390077 | 2.00366 | 8.089622 | 1.990479 | 0.6097889 | 4
1264 | discharge | 2009-08-01 12:34 | 24 | B0036 | 290 | 1.665990335 | 3020.984 | 3.461645 | -1.977839 | 31.05361 | 1.980471 | 2.424742 | 3.447647 | -1.996022 | 31.57634 | 1.9988 | 2.419 | 0.2160782 | 0.1908854 | 3.019467 | 0.1914166 | 0.2862811 | 4
1265 | discharge | 2009-08-01 17:39 | 24 | B0034 | 294 | 1.33081606 | 3017.391 | 3.391737 | -1.755205 | 39.09185 | 1.741003 | 0.4947037 | 3.647591 | -0.006317331 | 37.66887 | 0.0006 | 0 | 0.3787643 | 1.999112 | 8.842339 | 1.987501 | 0.6209932 | 4
1266 | discharge | 2009-08-01 17:39 | 24 | B0033 | 294 | 1.361686508 | 3017.391 | 3.364626 | -1.791992 | 38.39045 | 1.775791 | 0.4912917 | 3.610161 | -0.005948166 | 37.37347 | 0.0006 | 0 | 0.3864793 | 2.003688 | 8.076833 | 1.989532 | 0.6044776 | 4
1267 | discharge | 2009-08-01 17:39 | 24 | B0036 | 294 | 1.664241575 | 3017.391 | 3.460143 | -1.978064 | 31.06053 | 1.980368 | 2.419995 | 3.44569 | -1.99635 | 31.59234 | 1.9988 | 2.413 | 0.2152258 | 0.1912347 | 3.053448 | 0.1918553 | 0.2865738 | 4
1268 | discharge | 2009-08-01 21:31 | 24 | B0034 | 296 | 1.333083377 | 3022.14 | 3.399164 | -1.737148 | 38.79791 | 1.722487 | 0.4923472 | 3.655672 | -0.00652147 | 37.35312 | 0.0006 | 0 | 0.3728464 | 1.997164 | 8.75949 | 1.984986 | 0.6209558 | 4
1269 | discharge | 2009-08-01 21:31 | 24 | B0033 | 296 | 1.379630136 | 3022.14 | 3.360893 | -1.791625 | 38.41363 | 1.775788 | 0.4916528 | 3.606133 | -0.005737817 | 37.33323 | 0.0004 | 0 | 0.3900526 | 2.003215 | 8.16602 | 1.989534 | 0.6057396 | 4
1270 | discharge | 2009-08-01 21:31 | 24 | B0036 | 296 | 1.666845077 | 3022.14 | 3.458098 | -1.978035 | 30.97728 | 1.980351 | 2.421088 | 3.445524 | -1.996476 | 31.48642 | 1.9988 | 2.417 | 0.2198341 | 0.1913569 | 3.042462 | 0.1918537 | 0.2892151 | 4
1271 | discharge | 2009-08-02 01:23 | 24 | B0034 | 298 | 1.333322653 | 3009.016 | 3.396152 | -1.745053 | 38.87343 | 1.730487 | 0.4924047 | 3.652753 | -0.006230267 | 37.37877 | 0.0006 | 0 | 0.3757846 | 1.998314 | 8.782866 | 1.986125 | 0.6199093 | 4
1272 | discharge | 2009-08-02 01:23 | 24 | B0033 | 298 | 1.364231776 | 3009.016 | 3.357168 | -1.798734 | 38.44025 | 1.783358 | 0.4937442 | 3.599653 | -0.005780433 | 37.38522 | 0.0006 | 0 | 0.3967392 | 2.003102 | 8.176465 | 1.98972 | 0.6082745 | 4
1273 | discharge | 2009-08-02 01:23 | 24 | B0036 | 298 | 1.659450156 | 3009.016 | 3.45939 | -1.977793 | 30.93919 | 1.980273 | 2.423591 | 3.445337 | -1.996189 | 31.45778 | 1.9988 | 2.418 | 0.2164683 | 0.191679 | 3.064988 | 0.1922883 | 0.2874818 | 4
1274 | discharge | 2009-08-02 05:17 | 24 | B0034 | 300 | 1.32642811 | 3014.672 | 3.399919 | -1.734188 | 38.72429 | 1.719883 | 0.4905981 | 3.657376 | -0.006062451 | 37.31042 | 0.0006 | 0 | 0.3731199 | 1.996881 | 8.745029 | 1.984669 | 0.6200103 | 4
1275 | discharge | 2009-08-02 05:17 | 24 | B0033 | 300 | 1.341841451 | 3014.672 | 3.365089 | -1.788787 | 38.18715 | 1.773484 | 0.4936822 | 3.61075 | -0.006128805 | 37.09181 | 0.0004 | 0 | 0.3938861 | 2.002212 | 8.126577 | 1.9891 | 0.6115637 | 4
1276 | discharge | 2009-08-02 05:17 | 24 | B0036 | 300 | 1.662412523 | 3014.672 | 3.455631 | -1.977565 | 30.92629 | 1.980192 | 2.420304 | 3.444241 | -1.996098 | 31.44462 | 1.9988 | 2.417 | 0.2223118 | 0.1920742 | 3.059469 | 0.1927452 | 0.292237 | 4
1277 | discharge | 2009-08-02 09:10 | 24 | B0034 | 302 | 1.323971041 | 3010.703 | 3.39785 | -1.7344 | 38.69393 | 1.719879 | 0.489715 | 3.656188 | -0.006011109 | 37.24877 | 0.0006 | 0 | 0.3756171 | 1.996812 | 8.788013 | 1.984673 | 0.619394 | 4
1278 | discharge | 2009-08-02 09:10 | 24 | B0033 | 302 | 1.35522157 | 3010.703 | 3.363027 | -1.78884 | 38.1865 | 1.773512 | 0.4921963 | 3.610566 | -0.005869039 | 37.14774 | 0.0004 | 0 | 0.3946075 | 2.002472 | 8.128242 | 1.989122 | 0.6088008 | 4
1279 | discharge | 2009-08-02 09:10 | 24 | B0036 | 302 | 1.660352608 | 3010.703 | 3.454918 | -1.97771 | 30.86305 | 1.980172 | 2.419196 | 3.44397 | -1.99635 | 31.36071 | 1.9988 | 2.417 | 0.2227604 | 0.1921202 | 3.064594 | 0.1927336 | 0.2919664 | 4
1280 | discharge | 2009-08-02 14:15 | 24 | B0034 | 306 | 1.324936423 | 3011.75 | 3.399279 | -1.734462 | 38.83689 | 1.719895 | 0.4903738 | 3.657127 | -0.006401083 | 37.39807 | 0.0006 | 0 | 0.3730977 | 1.996756 | 8.757401 | 1.984659 | 0.6193181 | 4
1281 | discharge | 2009-08-02 14:15 | 24 | B0033 | 306 | 1.340386026 | 3011.75 | 3.358363 | -1.788616 | 38.53621 | 1.773317 | 0.4862336 | 3.608121 | -0.005891872 | 37.47994 | 0.0004 | 0 | 0.3981253 | 2.002099 | 8.209247 | 1.988907 | 0.6031169 | 4
1282 | discharge | 2009-08-02 14:15 | 24 | B0036 | 306 | 1.661023138 | 3011.75 | 3.456723 | -1.977833 | 31.03802 | 1.980179 | 2.416822 | 3.443543 | -1.996335 | 31.57783 | 1.9988 | 2.412 | 0.2191182 | 0.1922337 | 3.081328 | 0.1927441 | 0.2901611 | 4
1283 | discharge | 2009-08-02 18:09 | 24 | B0034 | 308 | 1.328306768 | 3005.734 | 3.393991 | -1.742257 | 38.98263 | 1.72796 | 0.4908779 | 3.651718 | -0.006223018 | 37.54824 | 0.0006 | 0 | 0.3787843 | 1.997974 | 8.818709 | 1.985817 | 0.6198768 | 4
1284 | discharge | 2009-08-02 18:09 | 24 | B0033 | 308 | 1.359407891 | 3005.734 | 3.357424 | -1.796413 | 38.55227 | 1.781223 | 0.4916808 | 3.601739 | -0.006015766 | 37.57013 | 0.0004 | 0 | 0.398562 | 2.00276 | 8.18712 | 1.989413 | 0.6071427 | 4
1285 | discharge | 2009-08-02 18:09 | 24 | B0036 | 308 | 1.657518756 | 3005.734 | 3.456606 | -1.977513 | 31.04051 | 1.980095 | 2.419864 | 3.444301 | -1.996112 | 31.56624 | 1.9988 | 2.416 | 0.2201586 | 0.1925048 | 3.06136 | 0.1931941 | 0.2904551 | 4
1286 | discharge | 2009-08-02 22:02 | 24 | B0034 | 310 | 1.314584349 | 2993.75 | 3.392073 | -1.750602 | 39.05103 | 1.736107 | 0.4939528 | 3.649964 | -0.006034301 | 37.60057 | 0.0006 | 0 | 0.3810217 | 1.998906 | 8.85985 | 1.986946 | 0.621687 | 4
1287 | discharge | 2009-08-02 22:02 | 24 | B0033 | 310 | 1.345710086 | 2993.75 | 3.360766 | -1.787019 | 38.45551 | 1.771601 | 0.4888302 | 3.610424 | -0.006270868 | 37.42195 | 0.0004 | 0 | 0.3940464 | 2.002426 | 8.129236 | 1.989148 | 0.6051664 | 4
1288 | discharge | 2009-08-02 22:02 | 24 | B0036 | 310 | 1.650787796 | 2993.75 | 3.457264 | -1.977312 | 30.9573 | 1.980007 | 2.421948 | 3.443927 | -1.996158 | 31.45998 | 1.9988 | 2.4165 | 0.2173136 | 0.1932811 | 3.077174 | 0.1936373 | 0.2895813 | 4
1289 | discharge | 2009-08-03 01:55 | 24 | B0034 | 312 | 1.31668418 | 2998.125 | 3.399111 | -1.731801 | 38.79001 | 1.717237 | 0.4892453 | 3.658515 | -0.006207905 | 37.31837 | 0.0006 | 0 | 0.3754518 | 1.996555 | 8.789398 | 1.984338 | 0.6193808 | 4
1290 | discharge | 2009-08-03 01:55 | 24 | B0033 | 312 | 1.347761142 | 2998.125 | 3.359471 | -1.786846 | 38.45384 | 1.771547 | 0.4859434 | 3.6103 | -0.006325351 | 37.42764 | 0.0004 | 0 | 0.3966727 | 2.002165 | 8.192208 | 1.989101 | 0.6030246 | 4
1291 | discharge | 2009-08-03 01:55 | 24 | B0036 | 312 | 1.653257006 | 2998.125 | 3.454002 | -1.9774 | 30.94528 | 1.979988 | 2.418274 | 3.44263 | -1.996163 | 31.47177 | 1.9988 | 2.415 | 0.2219356 | 0.1929629 | 3.088847 | 0.1936257 | 0.2924938 | 4
1292 | discharge | 2009-08-03 05:49 | 24 | B0034 | 314 | 1.304172765 | 2990.859 | 3.395191 | -1.73997 | 38.89401 | 1.725379 | 0.4908294 | 3.65511 | -0.006077842 | 37.49834 | 0.0006 | 0 | 0.3797194 | 1.997748 | 8.838088 | 1.985504 | 0.6203421 | 4
1293 | discharge | 2009-08-03 05:49 | 24 | B0033 | 314 | 1.335482103 | 2990.859 | 3.352476 | -1.794278 | 38.59571 | 1.77891 | 0.4854787 | 3.601959 | -0.005897396 | 37.52817 | 0.0004 | 0 | 0.4046424 | 2.002227 | 8.263322 | 1.988968 | 0.6019591 | 4
1294 | discharge | 2009-08-03 05:49 | 24 | B0036 | 314 | 1.649421485 | 2990.859 | 3.45473 | -1.977545 | 30.88891 | 1.979905 | 2.419384 | 3.442349 | -1.99632 | 31.42375 | 1.9988 | 2.415 | 0.2200218 | 0.1936826 | 3.082907 | 0.1941021 | 0.291629 | 4
1295 | discharge | 2009-08-03 10:54 | 24 | B0033 | 318 | 1.353154942 | 3024.453 | 3.359966 | -1.778729 | 39.84839 | 1.763502 | 0.480277 | 3.607755 | -0.005666298 | 38.67966 | 0.0006 | 0 | 0.393137 | 2.001546 | 8.147115 | 1.988297 | 0.5992503 | 4
1296 | discharge | 2009-08-03 10:54 | 24 | B0034 | 318 | 1.353445007 | 3024.453 | 3.396485 | -1.742701 | 40.17157 | 1.728357 | 0.4917277 | 3.647121 | -0.00634942 | 38.6361 | 0.0006 | 0 | 0.3713668 | 1.997987 | 8.701118 | 1.986211 | 0.6198329 | 4
1297 | discharge | 2009-08-03 10:54 | 24 | B0036 | 318 | 1.667859192 | 3024.453 | 3.460232 | -1.977556 | 32.32149 | 1.980155 | 2.416066 | 3.446354 | -1.996259 | 32.82117 | 1.999 | 2.41 | 0.2198151 | 0.1925533 | 3.215945 | 0.1932 | 0.291604 | 4
1298 | discharge | 2009-08-03 14:44 | 24 | B0033 | 320 | 1.370967771 | 3030.765 | 3.352934 | -1.796377 | 40.85884 | 1.781484 | 0.4871127 | 3.584278 | -0.006099448 | 39.75781 | 0.0006 | 0 | 0.3966449 | 2.002703 | 8.184164 | 1.989636 | 0.6030572 | 4
1299 | discharge | 2009-08-03 14:44 | 24 | B0034 | 320 | 1.371294083 | 3030.765 | 3.394475 | -1.760998 | 41.03606 | 1.747223 | 0.4998357 | 3.634254 | -0.006333 | 39.64092 | 0.0006 | 0 | 0.3680772 | 2.000407 | 8.606987 | 1.988766 | 0.6238255 | 4
1300 | discharge | 2009-08-03 14:44 | 24 | B0036 | 320 | 1.670862764 | 3030.765 | 3.465347 | -1.976984 | 33.2351 | 1.980177 | 2.423526 | 3.45074 | -1.995688 | 33.75999 | 1.999 | 2.417 | 0.2201672 | 0.192548 | 2.977955 | 0.1932022 | 0.2911321 | 4
1301 | discharge | 2009-08-03 18:38 | 24 | B0033 | 322 | 1.357426672 | 3020.813 | 3.343288 | -1.805219 | 40.64567 | 1.789864 | 0.4837358 | 3.578915 | -0.005400393 | 39.61569 | 0.0006 | 0 | 0.4035042 | 2.003818 | 8.446607 | 1.990571 | 0.5973646 | 4
1302 | discharge | 2009-08-03 18:38 | 24 | B0034 | 322 | 1.357699322 | 3020.813 | 3.396433 | -1.751006 | 40.43961 | 1.73656 | 0.4972358 | 3.642182 | -0.006077588 | 39.06583 | 0.0006 | 0 | 0.3691705 | 1.999371 | 8.635482 | 1.987406 | 0.6230176 | 4
1303 | discharge | 2009-08-03 18:38 | 24 | B0036 | 322 | 1.665811816 | 3020.813 | 3.461296 | -1.977411 | 32.67238 | 1.980048 | 2.422316 | 3.447716 | -1.99607 | 33.19807 | 1.999 | 2.416 | 0.2220611 | 0.1929703 | 2.9461 | 0.1936512 | 0.2933541 | 4
1304 | discharge | 2009-08-03 22:32 | 24 | B0034 | 324 | 1.328690309 | 2998.156 | 3.391155 | -1.747662 | 39.65188 | 1.733638 | 0.4915143 | 3.646505 | -0.006127552 | 38.26258 | 0.0006 | 0 | 0.3809636 | 1.998251 | 8.817612 | 1.986689 | 0.6203744 | 4
1305 | discharge | 2009-08-03 22:32 | 24 | B0033 | 324 | 1.344367882 | 2998.156 | 3.330457 | -1.805069 | 40.22817 | 1.788479 | 0.4693333 | 3.588018 | -0.006379923 | 39.01804 | 0.0006 | 0 | 0.4132443 | 2.005311 | 8.956473 | 1.991038 | 0.5817134 | 4
1306 | discharge | 2009-08-03 22:32 | 24 | B0036 | 324 | 1.653299852 | 2998.156 | 3.456832 | -1.97732 | 31.62788 | 1.979832 | 2.420348 | 3.444099 | -1.996232 | 32.13624 | 1.9988 | 2.415 | 0.221078 | 0.1939546 | 3.031483 | 0.1945631 | 0.2931723 | 4
1307 | discharge | 2009-08-04 02:25 | 24 | B0034 | 326 | 1.314394327 | 2986.766 | 3.395487 | -1.737133 | 39.17911 | 1.722752 | 0.4889617 | 3.655044 | -0.005837713 | 37.70792 | 0.0006 | 0 | 0.3787518 | 1.997544 | 8.795 | 1.985178 | 0.6190384 | 4
1308 | discharge | 2009-08-04 02:25 | 24 | B0033 | 326 | 1.330058239 | 2986.766 | 3.320925 | -1.811491 | 40.06015 | 1.796119 | 0.4656842 | 3.576211 | -0.005481779 | 39.2089 | 0.0006 | 0 | 0.4223886 | 2.004207 | 8.911636 | 1.990986 | 0.5775963 | 4
1309 | discharge | 2009-08-04 02:25 | 24 | B0036 | 326 | 1.646878702 | 2986.766 | 3.454275 | -1.977107 | 31.23409 | 1.979745 | 2.418914 | 3.442492 | -1.996022 | 31.75293 | 1.9988 | 2.414 | 0.2209213 | 0.1944302 | 3.088981 | 0.1950262 | 0.2934786 | 4
1310 | discharge | 2009-08-05 10:48 | 24 | B0034 | 330 | 1.386678303 | 3032.328 | 3.379531 | -1.783351 | 40.1181 | 1.769269 | 0.5022663 | 3.615092 | -0.006533794 | 38.79619 | 0.0006 | 0 | 0.3753056 | 2.00261 | 8.852527 | 1.991562 | 0.6239324 | 4
1311 | discharge | 2009-08-05 10:48 | 24 | B0033 | 330 | 1.403364186 | 3032.328 | 3.340032 | -1.802522 | 40.06294 | 1.786958 | 0.4764523 | 3.58337 | -0.005500015 | 39.3825 | 0.0006 | 0 | 0.3955127 | 2.004625 | 8.357609 | 1.991152 | 0.5885338 | 4
1312 | discharge | 2009-08-05 10:48 | 24 | B0036 | 330 | 1.671895325 | 3032.328 | 3.459039 | -1.976178 | 31.95071 | 1.978805 | 2.420206 | 3.443571 | -1.996071 | 32.45675 | 1.9988 | 2.412 | 0.2161136 | 0.1992288 | 3.118047 | 0.1998339 | 0.2939871 | 4
1313 | discharge | 2009-08-05 15:53 | 24 | B0033 | 334 | 1.386557095 | 3047.703 | 3.365999 | -1.787636 | 40.26239 | 1.772069 | 0.4895142 | 3.602099 | -0.005947595 | 39.17346 | 0.0006 | 0 | 0.3828574 | 2.003004 | 8.076339 | 1.989576 | 0.6061304 | 4
1314 | discharge | 2009-08-05 15:53 | 24 | B0034 | 334 | 1.386833046 | 3047.703 | 3.392303 | -1.770166 | 40.80597 | 1.755447 | 0.5046085 | 3.626367 | -0.006655274 | 39.38873 | 0.0006 | 0 | 0.3630565 | 2.001438 | 8.631783 | 1.989839 | 0.6247734 | 4
1315 | discharge | 2009-08-05 15:53 | 24 | B0036 | 334 | 1.680774346 | 3047.703 | 3.466556 | -1.977538 | 32.94223 | 1.980069 | 2.424967 | 3.449902 | -1.996088 | 33.41618 | 1.999 | 2.416 | 0.2160814 | 0.1930298 | 3.080435 | 0.1936532 | 0.2895254 | 4
1316 | discharge | 2009-08-05 19:45 | 24 | B0034 | 336 | 1.354803738 | 3034.968 | 3.400133 | -1.740178 | 39.6846 | 1.725579 | 0.4968341 | 3.648429 | -0.006270412 | 38.32727 | 0.0006 | 0 | 0.3648851 | 1.997749 | 8.686678 | 1.985713 | 0.6235064 | 4
1317 | discharge | 2009-08-05 19:45 | 24 | B0033 | 336 | 1.370413818 | 3034.968 | 3.345701 | -1.795759 | 39.9974 | 1.780007 | 0.4770284 | 3.593187 | -0.006522197 | 38.90366 | 0.0006 | 0 | 0.4007741 | 2.003829 | 8.649212 | 1.9901 | 0.5921703 | 4
1318 | discharge | 2009-08-05 19:45 | 24 | B0036 | 336 | 1.673771709 | 3034.968 | 3.459181 | -1.977527 | 31.94185 | 1.979922 | 2.421749 | 3.445906 | -1.996275 | 32.41177 | 1.9988 | 2.417 | 0.2231618 | 0.1935807 | 2.963391 | 0.1941037 | 0.2937713 | 4
1319 | discharge | 2009-08-05 23:39 | 24 | B0033 | 338 | 1.325319394 | 3011.734 | 3.346323 | -1.794489 | 39.57409 | 1.777916 | 0.4763397 | 3.605079 | -0.005672978 | 38.4507 | 0.0006 | 0 | 0.4054734 | 2.004379 | 8.750115 | 1.989922 | 0.5929427 | 4
1320 | discharge | 2009-08-05 23:39 | 24 | B0034 | 338 | 1.325578767 | 3011.734 | 3.393642 | -1.737322 | 39.35392 | 1.722764 | 0.4891675 | 3.648609 | -0.006045744 | 37.92858 | 0.0006 | 0 | 0.3762845 | 1.997427 | 8.788125 | 1.985207 | 0.6189436 | 4
1321 | discharge | 2009-08-05 23:39 | 24 | B0036 | 338 | 1.660577376 | 3011.734 | 3.457788 | -1.976966 | 31.44721 | 1.979733 | 2.421072 | 3.443876 | -1.996124 | 31.92562 | 1.9988 | 2.416 | 0.2198431 | 0.1944234 | 3.020687 | 0.195025 | 0.2921898 | 4
1322 | discharge | 2009-08-06 03:32 | 24 | B0033 | 340 | 0.843968499 | 3002.922 | 3.502508 | -1.352493 | 35.98333 | 1.344732 | 0.3799808 | 3.762659 | -0.004650019 | 34.08137 | 0.0004 | 0 | 0.413177 | 1.899815 | 7.87402 | 1.892108 | 0.587004 | 4
1323 | discharge | 2009-08-06 03:32 | 24 | B0034 | 340 | 1.311972868 | 3002.922 | 3.401002 | -1.726422 | 38.77497 | 1.711802 | 0.4887019 | 3.658722 | -0.006208907 | 37.32635 | 0.0006 | 0 | 0.3718293 | 1.99589 | 8.762862 | 1.983644 | 0.6195087 | 4
1324 | discharge | 2009-08-06 03:32 | 24 | B0036 | 340 | 1.655987781 | 3002.922 | 3.454417 | -1.977185 | 31.12482 | 1.979635 | 2.417904 | 3.442227 | -1.996401 | 31.54468 | 1.9988 | 2.415 | 0.2228051 | 0.1948578 | 2.978413 | 0.1954804 | 0.2940788 | 4
1325 | discharge | 2009-08-06 07:23 | 24 | B0033 | 342 | 0.298661804 | 2986.718 | 3.88787 | -0.4098076 | 30.11969 | 0.4075786 | 0.1213544 | 4.007622 | -0.004124468 | 28.5271 | 0.0004 | 0 | 0.3610534 | 1.208891 | 4.463885 | 1.21161 | 0.4208019 | 4
1326 | discharge | 2009-08-06 07:23 | 24 | B0034 | 342 | 1.306448795 | 2986.718 | 3.400303 | -1.724199 | 38.26584 | 1.708994 | 0.4861019 | 3.660955 | -0.006653661 | 36.8446 | 0.0006 | 0 | 0.3770902 | 1.995362 | 8.694344 | 1.983276 | 0.6192817 | 4
1327 | discharge | 2009-08-06 07:23 | 24 | B0036 | 342 | 1.646862318 | 2986.718 | 3.452748 | -1.976888 | 30.75545 | 1.979452 | 2.416063 | 3.440516 | -1.996122 | 31.12629 | 1.9988 | 2.413 | 0.2223905 | 0.1956042 | 2.893072 | 0.1964228 | 0.2943965 | 4
1328 | discharge | 2009-08-06 12:25 | 24 | B0033 | 346 | 0.234486797 | 3006.203 | 3.954543 | -0.3263585 | 30.94051 | 0.3268754 | 0.09988889 | 4.06017 | -0.003888729 | 29.5291 | 0.0004 | 0 | 0.359983 | 1.086547 | 3.860026 | 1.094274 | 0.399409 | 4
1329 | discharge | 2009-08-06 12:25 | 24 | B0034 | 346 | 1.341843188 | 3006.203 | 3.401426 | -1.735263 | 39.68448 | 1.720527 | 0.4899082 | 3.650368 | -0.006408307 | 38.31238 | 0.0006 | 0 | 0.366656 | 1.99711 | 8.486928 | 1.98532 | 0.6192229 | 4
1330 | discharge | 2009-08-06 12:25 | 24 | B0036 | 346 | 1.657462118 | 3006.203 | 3.460599 | -1.976796 | 32.32491 | 1.979619 | 2.417889 | 3.444704 | -1.995911 | 32.63438 | 1.999 | 2.411 | 0.2188614 | 0.1952513 | 2.866366 | 0.1959673 | 0.2925469 | 4
1331 | discharge | 2009-08-06 16:13 | 24 | B0033 | 348 | 0.202563304 | 3011.609 | 3.98761 | -0.2716006 | 31.00295 | 0.2706734 | 0.08657005 | 4.073565 | -0.004143974 | 29.85409 | 0.0004 | 0 | 0.3252509 | 0.997909 | 3.303889 | 1.005776 | 0.3851951 | 4
1332 | discharge | 2009-08-06 16:13 | 24 | B0034 | 348 | 1.360921017 | 3011.609 | 3.393769 | -1.754291 | 40.52185 | 1.739866 | 0.4942512 | 3.635975 | -0.006553852 | 39.17228 | 0.0006 | 0 | 0.3724399 | 1.999201 | 8.565611 | 1.987954 | 0.621902 | 4
1333 | discharge | 2009-08-06 16:13 | 24 | B0036 | 348 | 1.660399118 | 3011.609 | 3.463474 | -1.976659 | 32.95271 | 1.979626 | 2.421565 | 3.447995 | -1.995806 | 33.26369 | 1.999 | 2.415 | 0.2199751 | 0.1955979 | 2.837749 | 0.195968 | 0.2924767 | 4
1334 | discharge | 2009-08-06 20:01 | 24 | B0033 | 350 | 0.235319957 | 2985.953 | 3.967303 | -0.3170614 | 30.35319 | 0.3121385 | 0.09836585 | 4.064769 | -0.004218338 | 29.05838 | 0.0004 | 0 | 0.3289521 | 1.07856 | 3.728718 | 1.074178 | 0.3976698 | 4
1335 | discharge | 2009-08-06 20:01 | 24 | B0034 | 350 | 1.329960368 | 2985.953 | 3.402815 | -1.732628 | 39.34384 | 1.717663 | 0.4900293 | 3.655241 | -0.006994729 | 37.93026 | 0.0006 | 0 | 0.368919 | 1.996795 | 8.56069 | 1.984853 | 0.6205665 | 4
1336 | discharge | 2009-08-06 20:01 | 24 | B0036 | 350 | 1.646078909 | 2985.953 | 3.458932 | -1.976344 | 31.96334 | 1.979388 | 2.41921 | 3.444298 | -1.995683 | 32.30344 | 1.9988 | 2.413 | 0.220053 | 0.1961498 | 2.764269 | 0.196902 | 0.2930008 | 4
1337 | discharge | 2009-08-06 23:50 | 24 | B0033 | 352 | 0.235504278 | 2976.313 | 3.949306 | -0.3337847 | 29.92195 | 0.3307461 | 0.09926471 | 4.059782 | -0.00392065 | 28.46075 | 0.0004 | 0 | 0.3687566 | 1.09963 | 4.143455 | 1.098998 | 0.3983707 | 4
1338 | discharge | 2009-08-06 23:50 | 24 | B0034 | 352 | 1.299069388 | 2976.313 | 3.402086 | -1.721155 | 38.61214 | 1.706163 | 0.4843235 | 3.661432 | -0.006582546 | 37.15785 | 0.0006 | 0 | 0.3749884 | 1.994968 | 8.649924 | 1.9829 | 0.618126 | 4
1339 | discharge | 2009-08-06 23:50 | 24 | B0036 | 352 | 1.640836646 | 2976.313 | 3.451544 | -1.976399 | 31.19256 | 1.979269 | 2.413985 | 3.440142 | -1.995727 | 31.56213 | 1.9988 | 2.412 | 0.2254576 | 0.1967876 | 2.858263 | 0.1973892 | 0.2971469 | 4
1340 | discharge | 2009-08-07 03:40 | 24 | B0033 | 354 | 0.430424226 | 2964.75 | 3.753027 | -0.635012 | 32.39036 | 0.6272374 | 0.1671281 | 3.924759 | -0.004065602 | 30.24811 | 0.0004 | 0 | 0.4135989 | 1.463273 | 6.164598 | 1.453229 | 0.452847 | 4
1341 | discharge | 2009-08-07 03:40 | 24 | B0034 | 354 | 1.298454437 | 2964.75 | 3.397441 | -1.729325 | 38.6159 | 1.714534 | 0.4843842 | 3.658059 | -0.006639625 | 37.26774 | 0.0006 | 0 | 0.3788779 | 1.99635 | 8.73352 | 1.984165 | 0.6171538 | 4
1342 | discharge | 2009-08-07 03:40 | 24 | B0036 | 354 | 1.634440892 | 2964.75 | 3.45134 | -1.976356 | 31.0119 | 1.979166 | 2.41432 | 3.439811 | -1.995777 | 31.42993 | 1.9988 | 2.412 | 0.2237589 | 0.1972533 | 2.917839 | 0.1978717 | 0.296851 | 4
1343 | discharge | 2009-08-07 08:45 | 24 | B0033 | 358 | 0.464363332 | 2969.953 | 3.743728 | -0.647927 | 32.95417 | 0.6456818 | 0.1758768 | 3.918374 | -0.004408308 | 30.81932 | 0.0004 | 0 | 0.4272967 | 1.472051 | 5.990416 | 1.469398 | 0.4626661 | 4
1344 | discharge | 2009-08-07 08:45 | 24 | B0034 | 358 | 1.317648609 | 2969.953 | 3.390015 | -1.748689 | 39.40573 | 1.734369 | 0.4861527 | 3.646095 | -0.006182491 | 38.03791 | 0.0006 | 0 | 0.3818803 | 1.998439 | 8.776385 | 1.987028 | 0.6159143 | 4
1345 | discharge | 2009-08-07 08:45 | 24 | B0036 | 358 | 1.637403919 | 2969.953 | 3.454111 | -1.976473 | 31.59343 | 1.979203 | 2.412 | 3.440488 | -1.995925 | 31.99571 | 1.9988 | 2.408 | 0.220311 | 0.197229 | 3.003987 | 0.1978754 | 0.2949943 | 4
1346 | discharge | 2009-08-07 12:32 | 24 | B0033 | 360 | 0.399483938 | 2988.453 | 3.802543 | -0.5493227 | 32.989 | 0.5420686 | 0.1548922 | 3.953938 | -0.004054106 | 31.11213 | 0.0004 | 0 | 0.3990997 | 1.374252 | 5.351217 | 1.364563 | 0.451186 | 4
1347 | discharge | 2009-08-07 12:32 | 24 | B0034 | 360 | 1.336064856 | 2988.453 | 3.400059 | -1.74094 | 39.93467 | 1.726191 | 0.4918676 | 3.648363 | -0.006586727 | 38.60066 | 0.0006 | 0 | 0.3677608 | 1.998153 | 8.557398 | 1.986196 | 0.6204902 | 4
1348 | discharge | 2009-08-07 12:32 | 24 | B0036 | 360 | 1.647382075 | 2988.453 | 3.456543 | -1.976197 | 32.45135 | 1.979307 | 2.414877 | 3.444098 | -1.995661 | 32.82096 | 1.9988 | 2.411 | 0.22574 | 0.196785 | 2.878152 | 0.197393 | 0.297964 | 4
1349 | discharge | 2009-08-07 16:21 | 24 | B0034 | 362 | 1.363579736 | 3001.235 | 3.398735 | -1.751456 | 41.55493 | 1.737323 | 0.4960098 | 3.637882 | -0.006252186 | 40.14988 | 0.0006 | 0 | 0.3610818 | 1.999549 | 8.599467 | 1.987661 | 0.6205883 | 4
1350 | discharge | 2009-08-07 16:21 | 24 | B0033 | 362 | 1.461469789 | 3001.235 | 3.231279 | -1.925947 | 45.33522 | 1.909641 | 0.4358049 | 3.377214 | -0.006014741 | 45.93293 | 0.0006 | 0 | 0.4349768 | 2.013277 | 9.809245 | 1.999797 | 0.5220154 | 4
1351 | discharge | 2009-08-07 16:21 | 24 | B0036 | 362 | 1.654564644 | 3001.235 | 3.462837 | -1.976436 | 33.70908 | 1.979453 | 2.417659 | 3.448411 | -1.995969 | 34.24083 | 1.999 | 2.411 | 0.222367 | 0.1961708 | 3.048072 | 0.1969184 | 0.2950491 | 4
1352 | discharge | 2009-08-07 20:14 | 24 | B0034 | 364 | 1.333311254 | 2976.234 | 3.392819 | -1.748986 | 40.30937 | 1.734595 | 0.4914532 | 3.643609 | -0.006167287 | 38.92512 | 0.0006 | 0 | 0.3745153 | 1.999187 | 8.697155 | 1.987258 | 0.6188133 | 4
1353 | discharge | 2009-08-07 20:14 | 24 | B0033 | 364 | 1.415099955 | 2976.234 | 3.337618 | -1.847313 | 40.62015 | 1.830495 | 0.491399 | 3.563639 | -0.00570732 | 39.9046 | 0.0006 | 0 | 0.390454 | 2.009767 | 8.348808 | 1.995222 | 0.5906405 | 4
1354 | discharge | 2009-08-07 20:14 | 24 | B0036 | 364 | 1.640896561 | 2976.234 | 3.455643 | -1.976472 | 32.36287 | 1.979197 | 2.413714 | 3.44312 | -1.996094 | 32.80719 | 1.9988 | 2.41 | 0.224376 | 0.1972462 | 2.975937 | 0.1978749 | 0.2971116 | 4
1355 | discharge | 2009-08-08 00:07 | 24 | B0034 | 366 | 1.302327346 | 2950.39 | 3.390137 | -1.746341 | 39.63376 | 1.731639 | 0.4883234 | 3.648648 | -0.006128425 | 38.25273 | 0.0006 | 0 | 0.3813027 | 1.998882 | 8.778824 | 1.986604 | 0.6173321 | 4
1356 | discharge | 2009-08-08 00:07 | 24 | B0033 | 366 | 1.383632374 | 2950.39 | 3.340798 | -1.844518 | 39.684 | 1.828785 | 0.4931592 | 3.571438 | -0.005711499 | 38.96492 | 0.0006 | 0 | 0.39628 | 2.008454 | 8.294901 | 1.995103 | 0.5957253 | 4
1357 | discharge | 2009-08-08 00:07 | 24 | B0036 | 366 | 1.626522998 | 2950.39 | 3.453765 | -1.976262 | 31.55894 | 1.978975 | 2.414104 | 3.440727 | -1.996033 | 32.02964 | 1.9988 | 2.41 | 0.2203823 | 0.1980353 | 3.057694 | 0.1988493 | 0.2947539 | 4
1358 | discharge | 2009-08-08 05:11 | 24 | B0034 | 370 | 1.288872844 | 2941.719 | 3.384491 | -1.754368 | 39.39726 | 1.740252 | 0.48641 | 3.646353 | -0.006367885 | 38.03531 | 0.0006 | 0 | 0.3885598 | 1.999413 | 8.898004 | 1.987783 | 0.6156103 | 4
1359 | discharge | 2009-08-08 05:11 | 24 | B0033 | 370 | 1.370540289 | 2941.719 | 3.345126 | -1.832801 | 39.04724 | 1.817159 | 0.49167 | 3.583317 | -0.005874638 | 38.21888 | 0.0006 | 0 | 0.4004517 | 2.006736 | 8.240129 | 1.993335 | 0.5988619 | 4
1360 | discharge | 2009-08-08 05:11 | 24 | B0036 | 370 | 1.621734914 | 2941.719 | 3.450041 | -1.976188 | 31.13589 | 1.978858 | 2.408175 | 3.437457 | -1.996188 | 31.59853 | 1.9988 | 2.404 | 0.2204823 | 0.1987108 | 3.104185 | 0.1993415 | 0.2954288 | 4
1361 | discharge | 2009-08-08 09:04 | 24 | B0034 | 372 | 1.290274619 | 2946.969 | 3.392122 | -1.7347 | 39.05565 | 1.720256 | 0.48354 | 3.656024 | -0.006059665 | 37.65582 | 0.0006 | 0 | 0.3830923 | 1.997277 | 8.809936 | 1.98505 | 0.615331 | 4
1362 | discharge | 2009-08-08 09:04 | 24 | B0033 | 372 | 1.355704257 | 2946.969 | 3.357137 | -1.814348 | 38.66855 | 1.797979 | 0.492445 | 3.605462 | -0.006274906 | 37.7509 | 0.0004 | 0 | 0.3919501 | 2.006615 | 8.165875 | 1.992267 | 0.6021056 | 4
1363 | discharge | 2009-08-08 09:04 | 24 | B0036 | 372 | 1.624820006 | 2946.969 | 3.4474 | -1.976391 | 31.04112 | 1.978843 | 2.40942 | 3.43733 | -1.996104 | 31.53728 | 1.9988 | 2.408 | 0.2258201 | 0.1988033 | 3.14026 | 0.19934 | 0.2988329 | 4
1364 | discharge | 2009-08-08 12:56 | 24 | B0034 | 374 | 1.292407566 | 2936.171 | 3.389817 | -1.743342 | 39.19215 | 1.728896 | 0.4851709 | 3.652784 | -0.006017827 | 37.74622 | 0.0006 | 0 | 0.3845417 | 1.998536 | 8.828745 | 1.986282 | 0.6157018 | 4
1365 | discharge | 2009-08-08 12:56 | 24 | B0033 | 374 | 1.357838579 | 2936.171 | 3.351453 | -1.822193 | 38.84148 | 1.806777 | 0.4923668 | 3.594793 | -0.005878687 | 37.88703 | 0.0006 | 0 | 0.3977427 | 2.006075 | 8.182887 | 1.992923 | 0.6020409 | 4
1366 | discharge | 2009-08-08 12:56 | 24 | B0036 | 374 | 1.618801197 | 2936.171 | 3.449026 | -1.976326 | 31.05488 | 1.978754 | 2.411302 | 3.437624 | -1.996416 | 31.51155 | 1.9988 | 2.409 | 0.2230592 | 0.1992109 | 3.130133 | 0.1998287 | 0.2973282 | 4
1367 | discharge | 2009-08-08 16:49 | 24 | B0034 | 376 | 1.295409151 | 2927.281 | 3.388196 | -1.752214 | 39.32468 | 1.737624 | 0.4875404 | 3.649982 | -0.006338609 | 37.94066 | 0.0006 | 0 | 0.3848191 | 1.999822 | 8.829044 | 1.987488 | 0.6163426 | 4
1368 | discharge | 2009-08-08 16:49 | 24 | B0033 | 376 | 1.360908398 | 2927.281 | 3.346026 | -1.830691 | 39.05255 | 1.815157 | 0.4927323 | 3.583374 | -0.005854143 | 38.17172 | 0.0005 | 0 | 0.4026565 | 2.006253 | 8.230388 | 1.993035 | 0.6015435 | 4
1369 | discharge | 2009-08-08 16:49 | 24 | B0036 | 376 | 1.613735049 | 2927.281 | 3.450377 | -1.975972 | 31.10834 | 1.978641 | 2.41054 | 3.43816 | -1.99617 | 31.57626 | 1.9988 | 2.407 | 0.2209366 | 0.200074 | 3.111887 | 0.2003391 | 0.2960049 | 4
1370 | discharge | 2009-08-08 20:41 | 24 | B0034 | 378 | 1.283229882 | 2924.422 | 3.392373 | -1.740656 | 39.02096 | 1.726143 | 0.4848477 | 3.656314 | -0.005954351 | 37.72727 | 0.0006 | 0 | 0.3823794 | 1.998249 | 8.79116 | 1.985952 | 0.6155451 | 4
1371 | discharge | 2009-08-08 20:41 | 24 | B0033 | 378 | 1.349562655 | 2924.422 | 3.350979 | -1.820939 | 38.79448 | 1.805076 | 0.490198 | 3.595986 | -0.006470531 | 37.95252 | 0.0004 | 0 | 0.3968536 | 2.00656 | 8.230395 | 1.993046 | 0.5997663 | 4
1372 | discharge | 2009-08-08 20:41 | 24 | B0036 | 378 | 1.612012824 | 2924.422 | 3.447 | -1.975805 | 30.94466 | 1.978534 | 2.411462 | 3.436702 | -1.996104 | 31.41558 | 1.9988 | 2.409 | 0.2247179 | 0.2002559 | 3.117698 | 0.2008438 | 0.2999412 | 4
1373 | discharge | 2009-08-17 13:08 | 24 | B0033 | 382 | 1.188887713 | 3023.859 | 3.342644 | -1.56821 | 38.50987 | 1.554502 | 0.4041182 | 3.580183 | -0.004930974 | 37.02609 | 0.0006 | 0 | 0.3712098 | 1.964808 | 7.565005 | 1.951769 | 0.5624347 | 4
1374 | discharge | 2009-08-17 13:08 | 24 | B0034 | 382 | 1.455745402 | 3023.859 | 3.358127 | -1.848251 | 41.16887 | 1.833268 | 0.5175222 | 3.541679 | -0.006653119 | 39.83086 | 0.0006 | 0 | 0.3516396 | 2.010099 | 8.727875 | 1.998127 | 0.6178184 | 4
1375 | discharge | 2009-08-17 13:08 | 24 | B0036 | 382 | 1.667103256 | 3023.859 | 3.466976 | -1.976333 | 32.6792 | 1.979203 | 2.421276 | 3.450099 | -1.995893 | 33.03192 | 1.9988 | 2.414 | 0.2107124 | 0.1973259 | 3.200854 | 0.1978754 | 0.2888097 | 4
1376 | discharge | 2009-08-17 18:14 | 24 | B0034 | 386 | 1.454676343 | 3056.172 | 3.364053 | -1.849395 | 41.53076 | 1.834902 | 0.5238439 | 3.561158 | -0.006660889 | 40.25357 | 0.0006 | 0 | 0.3582941 | 2.009954 | 8.806461 | 1.998215 | 0.6265162 | 4
1377 | discharge | 2009-08-17 18:14 | 24 | B0033 | 386 | 1.504149393 | 3056.172 | 3.351859 | -1.887501 | 40.15831 | 1.871572 | 0.5360732 | 3.500092 | -0.006353844 | 39.43214 | 0.0006 | 0 | 0.3476191 | 2.012492 | 7.62003 | 1.998602 | 0.6255443 | 4
1378 | discharge | 2009-08-17 18:14 | 24 | B0036 | 386 | 1.685013338 | 3056.172 | 3.473639 | -1.976483 | 33.03297 | 1.979383 | 2.431341 | 3.455603 | -1.995732 | 33.40625 | 1.9988 | 2.421 | 0.2168989 | 0.1963358 | 2.830257 | 0.1969115 | 0.2920456 | 4
1379 | discharge | 2009-08-17 22:07 | 24 | B0034 | 388 | 1.423427718 | 3045.078 | 3.380375 | -1.799536 | 40.35675 | 1.78504 | 0.5108627 | 3.60571 | -0.005551423 | 39.08393 | 0.0006 | 0 | 0.3608969 | 2.005566 | 8.795124 | 1.993463 | 0.6237252 | 4
1380 | discharge | 2009-08-17 22:07 | 24 | B0033 | 388 | 1.489908864 | 3045.078 | 3.346842 | -1.876137 | 39.45023 | 1.860119 | 0.5292892 | 3.509195 | -0.00543886 | 38.78279 | 0.0006 | 0 | 0.3618789 | 2.010553 | 7.769642 | 1.996897 | 0.6230993 | 4
1381 | discharge | 2009-08-17 22:07 | 24 | B0036 | 388 | 1.678665499 | 3045.078 | 3.467958 | -1.976211 | 32.14081 | 1.979256 | 2.429446 | 3.451555 | -1.995675 | 32.53578 | 1.9988 | 2.421 | 0.2201893 | 0.1965508 | 2.89399 | 0.1973879 | 0.2943266 | 4
1382 | discharge | 2009-08-18 02:01 | 24 | B0034 | 390 | 1.39255121 | 3034.25 | 3.379747 | -1.788342 | 39.90529 | 1.773923 | 0.5046552 | 3.618767 | -0.005896626 | 38.58559 | 0.0006 | 0 | 0.3714538 | 2.004412 | 8.919936 | 1.992082 | 0.622277 | 4
1383 | discharge | 2009-08-18 02:01 | 24 | B0033 | 390 | 1.475330179 | 3034.25 | 3.350847 | -1.865935 | 38.94098 | 1.850135 | 0.524064 | 3.536967 | -0.005611017 | 38.25959 | 0.0006 | 0 | 0.3653223 | 2.010152 | 7.835466 | 1.996747 | 0.6201779 | 4
1384 | discharge | 2009-08-18 02:01 | 24 | B0036 | 390 | 1.67297635 | 3034.25 | 3.463276 | -1.976451 | 31.5466 | 1.979146 | 2.425562 | 3.447867 | -1.99607 | 31.96675 | 1.9988 | 2.418 | 0.2216967 | 0.1973951 | 2.967777 | 0.1978697 | 0.2961512 | 4
1385 | discharge | 2009-08-18 05:55 | 24 | B0034 | 392 | 1.376573249 | 3022.609 | 3.383745 | -1.77754 | 39.62633 | 1.762848 | 0.5018168 | 3.63015 | -0.006225321 | 38.26698 | 0.0006 | 0 | 0.3722154 | 2.002984 | 8.906406 | 1.990748 | 0.6219442 | 4
1386 | discharge | 2009-08-18 05:55 | 24 | B0033 | 392 | 1.459830765 | 3022.609 | 3.35567 | -1.855663 | 38.66654 | 1.839534 | 0.520995 | 3.543256 | -0.005625276 | 37.99569 | 0.0006 | 0 | 0.3667334 | 2.009708 | 7.813391 | 1.995938 | 0.6189103 | 4
1387 | discharge | 2009-08-18 05:55 | 24 | B0036 | 392 | 1.666489034 | 3022.609 | 3.462828 | -1.976337 | 31.32211 | 1.97904 | 2.425599 | 3.446486 | -1.995978 | 31.72775 | 1.9988 | 2.417 | 0.2196435 | 0.1977469 | 2.990896 | 0.1983556 | 0.2947749 | 4
1388 | discharge | 2009-08-18 09:49 | 24 | B0034 | 394 | 1.381019083 | 3028.828 | 3.382914 | -1.777381 | 40.25112 | 1.763074 | 0.5025792 | 3.626325 | -0.005888595 | 38.87669 | 0.0006 | 0 | 0.3722657 | 2.003207 | 8.847644 | 1.991006 | 0.622867 | 4
1389 | discharge | 2009-08-18 09:49 | 24 | B0033 | 394 | 1.447416906 | 3028.828 | 3.353309 | -1.854531 | 39.33636 | 1.83876 | 0.5217574 | 3.542209 | -0.006319228 | 38.58183 | 0.0006 | 0 | 0.3724925 | 2.008436 | 7.78643 | 1.995159 | 0.6221578 | 4
1390 | discharge | 2009-08-18 09:49 | 24 | B0036 | 394 | 1.669842084 | 3028.828 | 3.464601 | -1.976177 | 31.94448 | 1.979062 | 2.425743 | 3.44799 | -1.99582 | 32.3673 | 1.9988 | 2.417 | 0.2195469 | 0.197923 | 3.125477 | 0.1983579 | 0.2948733 | 4
1391 | discharge | 2009-08-18 14:55 | 24 | B0034 | 398 | 1.400756832 | 3037.875 | 3.378267 | -1.796924 | 41.28365 | 1.782912 | 0.5059406 | 3.608337 | -0.006651962 | 39.96341 | 0.0006 | 0 | 0.3706641 | 2.004465 | 8.796895 | 1.993282 | 0.6231531 | 4
1392 | discharge | 2009-08-18 14:55 | 24 | B0033 | 398 | 1.467632367 | 3037.875 | 3.355576 | -1.85456 | 40.21246 | 1.83898 | 0.5206139 | 3.539486 | -0.006396785 | 39.46536 | 0.0006 | 0 | 0.3682319 | 2.008373 | 7.710063 | 1.99534 | 0.6211873 | 4
1393 | discharge | 2009-08-18 14:55 | 24 | B0036 | 398 | 1.674674423 | 3037.875 | 3.467937 | -1.976004 | 32.95971 | 1.979091 | 2.423619 | 3.450449 | -1.995635 | 33.36738 | 1.9988 | 2.4145 | 0.2197618 | 0.1978314 | 3.002641 | 0.1983607 | 0.2951987 | 4
1394 | discharge | 2009-08-18 18:45 | 24 | B0034 | 400 | 1.374645303 | 3023.187 | 3.386602 | -1.775205 | 40.2772 | 1.760718 | 0.501695 | 3.630985 | -0.00590292 | 38.93261 | 0.0006 | 0 | 0.3701796 | 2.002876 | 8.891342 | 1.990781 | 0.6223913 | 4
1395 | discharge | 2009-08-18 18:45 | 24 | B0033 | 400 | 1.441552493 | 3023.187 | 3.363832 | -1.833582 | 39.15441 | 1.818354 | 0.51754 | 3.562138 | -0.005851267 | 38.33759 | 0.0006 | 0 | 0.367897 | 2.007851 | 7.772256 | 1.994545 | 0.6223529 | 4
1396 | discharge | 2009-08-18 18:45 | 24 | B0036 | 400 | 1.666504534 | 3023.187 | 3.462498 | -1.975874 | 31.94955 | 1.978879 | 2.42043 | 3.446933 | -1.995713 | 32.334 | 1.9988 | 2.413 | 0.22344 | 0.1988094 | 2.874447 | 0.1993436 | 0.2975306 | 4
1397 | discharge | 2009-08-18 22:39 | 24 | B0034 | 402 | 1.334592411 | 2996.922 | 3.387348 | -1.763847 | 39.45874 | 1.749376 | 0.4950503 | 3.644514 | -0.006433589 | 38.13478 | 0.0006 | 0 | 0.3770147 | 2.001346 | 8.960951 | 1.989322 | 0.6189603 | 4
1398 | discharge | 2009-08-18 22:39 | 24 | B0033 | 402 | 1.418392874 | 2996.922 | 3.357138 | -1.842075 | 38.47234 | 1.826209 | 0.5148693 | 3.563782 | -0.005598608 | 37.6279 | 0.0006 | 0 | 0.3818733 | 2.007784 | 7.914324 | 1.994075 | 0.6199345 | 4
1399 | discharge | 2009-08-18 22:39 | 24 | B0036 | 402 | 1.652222085 | 2996.922 | 3.459756 | -1.976044 | 31.01651 | 1.978752 | 2.419317 | 3.4438 | -1.995892 | 31.43011 | 1.9988 | 2.411 | 0.218418 | 0.1991064 | 3.039964 | 0.1998285 | 0.2945161 | 4
1400 | discharge | 2009-08-19 02:33 | 24 | B0034 | 404 | 1.336396622 | 2986.469 | 3.383925 | -1.772576 | 39.29136 | 1.758097 | 0.4963485 | 3.643954 | -0.005940102 | 37.89462 | 0.0006 | 0 | 0.3826587 | 2.00253 | 9.048388 | 1.990323 | 0.6196229 | 4
1401 | discharge | 2009-08-19 02:33 | 24 | B0033 | 404 | 1.403182484 | 2986.469 | 3.361111 | -1.831468 | 38.10279 | 1.816015 | 0.5118586 | 3.58042 | -0.005888439 | 37.24539 | 0.0006 | 0 | 0.3810056 | 2.007244 | 7.900203 | 1.99388 | 0.619134 | 4
1402 | discharge | 2009-08-19 02:33 | 24 | B0036 | 404 | 1.646271828 | 2986.469 | 3.457503 | -1.975755 | 30.71785 | 1.978645 | 2.417919 | 3.441758 | -1.99574 | 31.12928 | 1.9988 | 2.4105 | 0.2185782 | 0.1997843 | 3.088334 | 0.2003395 | 0.2948246 | 4
1403 | discharge | 2009-08-19 06:26 | 24 | B0034 | 406 | 1.306915297 | 2979.219 | 3.389334 | -1.740627 | 39.19248 | 1.726544 | 0.4847766 | 3.652614 | -0.005599517 | 37.70482 | 0.0006 | 0 | 0.379162 | 1.998277 | 8.936284 | 1.986362 | 0.6144595 | 4
1404 | discharge | 2009-08-19 06:26 | 24 | B0033 | 406 | 1.391110466 | 2979.219 | 3.367414 | -1.821192 | 38.13962 | 1.805102 | 0.5109086 | 3.592809 | -0.005795405 | 37.31471 | 0.0006 | 0 | 0.3757778 | 2.007207 | 7.827329 | 1.993022 | 0.6191825 | 4
1405 | discharge | 2009-08-19 06:26 | 24 | B0036 | 406 | 1.642399235 | 2979.219 | 3.459389 | -1.975826 | 30.87978 | 1.978558 | 2.419188 | 3.442221 | -1.996113 | 31.30134 | 1.9988 | 2.41 | 0.2156974 | 0.200324 | 3.147454 | 0.2008463 | 0.2932601 | 4
1406 | discharge | 2009-08-19 11:31 | 24 | B0034 | 410 | 1.341539457 | 2995.047 | 3.389876 | -1.752333 | 39.89212 | 1.738103 | 0.4901818 | 3.645505 | -0.005646412 | 38.48039 | 0.0006 | 0 | 0.3733988 | 2.000022 | 8.871518 | 1.987946 | 0.6165026 | 4
1407 | discharge | 2009-08-19 11:31 | 24 | B0033 | 410 | 1.408601996 | 2995.047 | 3.371706 | -1.812303 | 38.75498 | 1.796259 | 0.5066414 | 3.59481 | -0.005473398 | 37.84853 | 0.0006 | 0 | 0.3704456 | 2.006328 | 7.745619 | 1.992374 | 0.6163442 | 4
1408 | discharge | 2009-08-19 11:31 | 24 | B0036 | 410 | 1.651178607 | 2995.047 | 3.459697 | -1.975978 | 31.65022 | 1.978668 | 2.415283 | 3.443425 | -1.99598 | 32.1088 | 1.9988 | 2.4075 | 0.2193554 | 0.199663 | 3.109694 | 0.2003418 | 0.2957125 | 4
1409 | discharge | 2009-08-19 15:24 | 24 | B0034 | 412 | 1.34638897 | 2989.828 | 3.387535 | -1.761373 | 40.35118 | 1.746927 | 0.4921777 | 3.638443 | -0.006299439 | 38.99694 | 0.0006 | 0 | 0.3733937 | 2.001184 | 8.825426 | 1.989119 | 0.6172333 | 4
1410 | discharge | 2009-08-19 15:24 | 24 | B0033 | 412 | 1.41377089 | 2989.828 | 3.37213 | -1.821618 | 39.16587 | 1.805556 | 0.5136802 | 3.585974 | -0.006096633 | 38.35913 | 0.0006 | 0 | 0.3688872 | 2.007131 | 7.675765 | 1.993488 | 0.6216112 | 4
1411 | discharge | 2009-08-19 15:24 | 24 | B0036 | 412 | 1.648168312 | 2989.828 | 3.46413 | -1.975719 | 32.06626 | 1.978571 | 2.418919 | 3.446073 | -1.99574 | 32.50371 | 1.9988 | 2.41 | 0.2164303 | 0.2000885 | 3.081409 | 0.2008374 | 0.2933526 | 4
1412 | discharge | 2009-08-19 19:18 | 24 | B0034 | 414 | 1.344989807 | 2989.391 | 3.386762 | -1.761293 | 40.23284 | 1.746907 | 0.4911878 | 3.63859 | -0.00602833 | 38.81643 | 0.0006 | 0 | 0.3757141 | 2.001084 | 8.905503 | 1.989137 | 0.6168957 | 4
1413 | discharge | 2009-08-19 19:18 | 24 | B0033 | 414 | 1.412472235 | 2989.391 | 3.370281 | -1.820792 | 39.02507 | 1.805444 | 0.5125228 | 3.584837 | -0.005744571 | 38.13834 | 0.0006 | 0 | 0.3735674 | 2.006569 | 7.755639 | 1.993396 | 0.6221333 | 4
1414 | discharge | 2009-08-19 19:18 | 24 | B0036 | 414 | 1.647888773 | 2989.391 | 3.460169 | -1.975705 | 31.89595 | 1.978563 | 2.415574 | 3.444648 | -1.995659 | 32.28706 | 1.9988 | 2.409 | 0.2223161 | 0.2004935 | 2.930266 | 0.2008367 | 0.2970912 | 4
1415 | discharge | 2009-08-19 23:11 | 24 | B0034 | 416 | 1.315876081 | 2967.281 | 3.385654 | -1.758784 | 39.47676 | 1.744167 | 0.4901538 | 3.646392 | -0.006292764 | 38.04117 | 0.0006 | 0 | 0.3821983 | 2.000767 | 8.994281 | 1.988714 | 0.6170123 | 4
1416 | discharge | 2009-08-19 23:11 | 24 | B0033 | 416 | 1.383190003 | 2967.281 | 3.364269 | -1.817965 | 38.32512 | 1.802524 | 0.5067641 | 3.591144 | -0.005504838 | 37.45597 | 0.0006 | 0 | 0.3851489 | 2.00558 | 7.876558 | 1.992248 | 0.6184769 | 4
1417 | discharge | 2009-08-19 23:11 | 24 | B0036 | 416 | 1.635843651 | 2967.281 | 3.456176 | -1.975763 | 30.9855 | 1.978332 | 2.414646 | 3.440746 | -1.996068 | 31.39678 | 1.9988 | 2.408 | 0.2204042 | 0.2012249 | 3.057775 | 0.2018665 | 0.2970407 | 4
1418 | discharge | 2009-08-20 03:04 | 24 | B0034 | 418 | 1.297276689 | 2962.609 | 3.38099 | -1.758253 | 39.32484 | 1.74407 | 0.4846923 | 3.645344 | -0.005908795 | 37.95392 | 0.0006 | 0 | 0.3895687 | 2.000429 | 9.104898 | 1.988593 | 0.6137561 | 4
1419 | discharge | 2009-08-20 03:04 | 24 | B0033 | 418 | 1.364609811 | 2962.609 | 3.372039 | -1.798635 | 37.87818 | 1.782624 | 0.5027795 | 3.612364 | -0.005283595 | 37.0087 | 0.0006 | 0 | 0.3798417 | 2.004903 | 7.835039 | 1.99078 | 0.6171909 | 4
1420 | discharge | 2009-08-20 03:04 | 24 | B0036 | 418 | 1.633236281 | 2962.609 | 3.452053 | -1.975721 | 30.7214 | 1.978335 | 2.410282 | 3.438532 | -1.996233 | 31.16372 | 1.9988 | 2.405 | 0.2235305 | 0.2011466 | 3.111562 | 0.2018668 | 0.2988186 | 4
1421 | discharge | 2009-08-20 08:08 | 24 | B0034 | 422 | 1.285125521 | 2957.016 | 3.381603 | -1.746611 | 39.06556 | 1.732264 | 0.4788505 | 3.649681 | -0.006146927 | 37.5727 | 0.0006 | 0 | 0.3904021 | 1.999074 | 9.101692 | 1.986901 | 0.6105043 | 4
1422 | discharge | 2009-08-20 08:08 | 24 | B0033 | 422 | 1.369751366 | 2957.016 | 3.36223 | -1.806443 | 37.90584 | 1.791015 | 0.4973299 | 3.600545 | -0.005200335 | 36.99781 | 0.0006 | 0 | 0.3907786 | 2.004485 | 7.944021 | 1.990941 | 0.6123777 | 4
1423 | discharge | 2009-08-20 08:08 | 24 | B0036 | 422 | 1.629926468 | 2957.016 | 3.449871 | -1.975384 | 30.52576 | 1.978223 | 2.406356 | 3.436258 | -1.9958 | 30.93735 | 1.9988 | 2.401 | 0.2227941 | 0.2015802 | 3.163769 | 0.202383 | 0.2998419 | 4
1424 | discharge | 2009-08-20 12:01 | 24 | B0034 | 424 | 1.319020916 | 2973.281 | 3.382651 | -1.7584 | 40.25367 | 1.744316 | 0.4857641 | 3.637118 | -0.006429586 | 38.8936 | 0.0006 | 0 | 0.3817525 | 2.00043 | 8.937374 | 1.988842 | 0.6138045 | 4
1425 | discharge | 2009-08-20 12:01 | 24 | B0033 | 424 | 1.386794691 | 2973.281 | 3.363619 | -1.817341 | 39.12239 | 1.802273 | 0.5076154 | 3.580597 | -0.005780217 | 38.26 | 0.0006 | 0 | 0.3852154 | 2.005284 | 7.807132 | 1.99198 | 0.620103 | 4
1426 | discharge | 2009-08-20 12:01 | 24 | B0036 | 424 | 1.638786263 | 2973.281 | 3.456289 | -1.975375 | 31.8611 | 1.978365 | 2.410318 | 3.442072 | -1.99591 | 32.29597 | 1.9988 | 2.404 | 0.2240191 | 0.2012286 | 3.133267 | 0.2018698 | 0.2995856 | 4
1427 | discharge | 2009-08-20 15:52 | 24 | B0034 | 426 | 1.341009785 | 2968.016 | 3.387276 | -1.767796 | 40.60644 | 1.753315 | 0.493299 | 3.636392 | -0.005911377 | 39.23231 | 0.0006 | 0 | 0.3732849 | 2.002024 | 8.806841 | 1.990003 | 0.6172474 | 4
1428 | discharge | 2009-08-20 15:52 | 24 | B0033 | 426 | 1.391861588 | 2968.016 | 3.370387 | -1.806898 | 39.39196 | 1.792133 | 0.5087165 | 3.588797 | -0.005229132 | 38.48064 | 0.0006 | 0 | 0.3766074 | 2.004921 | 7.674837 | 1.992053 | 0.6225731 | 4
1429 | discharge | 2009-08-20 15:52 | 24 | B0036 | 426 | 1.635965486 | 2968.016 | 3.460624 | -1.975359 | 32.31202 | 1.97828 | 2.412701 | 3.443983 | -1.995911 | 32.74203 | 1.9988 | 2.405 | 0.2198232 | 0.2017668 | 3.095477 | 0.2023787 | 0.2967428 | 4
1430 | discharge | 2009-08-20 19:43 | 24 | B0034 | 428 | 1.326126984 | 2959.281 | 3.386339 | -1.756045 | 40.11087 | 1.74165 | 0.4865026 | 3.641457 | -0.005870583 | 38.70355 | 0.0006 | 0 | 0.3781145 | 2.000562 | 8.902482 | 1.988557 | 0.6142663 | 4
1431 | discharge | 2009-08-20 19:43 | 24 | B0033 | 428 | 1.377162352 | 2959.281 | 3.375696 | -1.79681 | 38.80565 | 1.780623 | 0.5061244 | 3.605635 | -0.005749793 | 37.85366 | 0.0006 | 0 | 0.3739599 | 2.004987 | 7.720606 | 1.990813 | 0.6209377 | 4
1432 | discharge | 2009-08-20 19:43 | 24 | B0036 | 428 | 1.631137044 | 2959.281 | 3.456019 | -1.975258 | 31.79301 | 1.978133 | 2.408902 | 3.441237 | -1.995973 | 32.20206 | 1.9988 | 2.403 | 0.223804 | 0.2022297 | 2.995241 | 0.2029056 | 0.2997024 | 4
1433 | discharge | 2009-08-20 23:35 | 24 | B0034 | 430 | 1.309144268 | 2942.797 | 3.380898 | -1.7649 | 39.61214 | 1.750604 | 0.489401 | 3.642171 | -0.006047239 | 38.2063 | 0.0006 | 0 | 0.3876465 | 2.001644 | 9.048033 | 1.989641 | 0.6167517 | 4
1434 | discharge | 2009-08-20 23:35 | 24 | B0033 | 430 | 1.359952536 | 2942.797 | 3.366639 | -1.80437 | 38.29516 | 1.789349 | 0.5030573 | 3.601993 | -0.00519082 | 37.37604 | 0.0006 | 0 | 0.3878711 | 2.004454 | 7.899629 | 1.991241 | 0.6186965 | 4
1435 | discharge | 2009-08-20 23:35 | 24 | B0036 | 430 | 1.622018972 | 2942.797 | 3.450712 | -1.975219 | 31.01748 | 1.978009375 | 2.406671875 | 3.437755 | -1.995855 | 31.44056 | 1.9988 | 2.402 | 0.2245629 | 0.2029175 | 3.091231 | 0.2034289 | 0.3009184 | 4
1436 | discharge | 2009-08-21 17:59 | 24 | B0034 | 434 | 1.36300129 | 2978.89 | 3.374996 | -1.788418 | 40.95422 | 1.773931 | 0.4943196 | 3.610758 | -0.006251545 | 39.59011 | 0.0006 | 0 | 0.3741598 | 2.00427 | 8.922768 | 1.992477 | 0.614179 | 4
1437 | discharge | 2009-08-21 17:59 | 24 | B0033 | 434 | 1.379779043 | 2978.89 | 3.370719 | -1.78668 | 39.48207 | 1.771713 | 0.4964433 | 3.597886 | -0.005345273 | 38.49507 | 0.0006 | 0 | 0.374368 | 2.003283 | 7.74578 | 1.989987 | 0.6145371 | 4
1438 | discharge | 2009-08-21 17:59 | 24 | B0036 | 434 | 1.641604498 | 2978.89 | 3.457629 | -1.974872 | 32.52627 | 1.978282 | 2.406397 | 3.442149 | -1.995138 | 32.9525 | 1.9988 | 2.399 | 0.2207921 | 0.2017285 | 3.041169 | 0.2023891 | 0.2979282 | 4
1439 | discharge | 2009-08-21 23:04 | 24 | B0034 | 438 | 1.329285702 | 2948.891 | 3.385048 | -1.765118 | 39.36833 | 1.750523 | 0.488640625 | 3.642887 | -0.006427253 | 37.95529 | 0.0006 | 0 | 0.3775988 | 2.001527 | 8.943235 | 1.989544 | 0.6132306 | 4
1440 | discharge | 2009-08-21 23:04 | 24 | B0033 | 438 | 1.363137366 | 2948.891 | 3.368377 | -1.805526 | 38.22421 | 1.789677 | 0.50078125 | 3.606119 | -0.00585675 | 37.31192 | 0.0006 | 0 | 0.3824264 | 2.005445 | 7.882055 | 1.991612 | 0.6149234 | 4
1441 | discharge | 2009-08-21 23:04 | 24 | B0036 | 438 | 1.625309023 | 2948.891 | 3.453056 | -1.975089 | 30.97124 | 1.978007 | 2.404578125 | 3.438309 | -1.995772 | 31.38872 | 1.9988 | 2.399 | 0.220551 | 0.2027526 | 3.098597 | 0.2034287 | 0.2980527 | 4
1442 | discharge | 2009-08-22 02:57 | 24 | B0034 | 440 | 1.296908593 | 2938.547 | 3.385789 | -1.753336 | 39.15337 | 1.738696 | 0.4846126 | 3.648416 | -0.005958016 | 37.77449 | 0.0006 | 0 | 0.3809121 | 2.000184 | 8.963019 | 1.98801 | 0.6124337 | 4
1443 | discharge | 2009-08-22 02:57 | 24 | B0033 | 440 | 1.365229523 | 2938.547 | 3.360556 | -1.813761 | 38.21223 | 1.798098 | 0.5024503 | 3.59483 | -0.005736921 | 37.2342 | 0.0006 | 0 | 0.3929869 | 2.005118 | 7.977217 | 1.991612 | 0.6168321 | 4
1444 | discharge | 2009-08-22 02:57 | 24 | B0036 | 440 | 1.619613452 | 2938.547 | 3.450668 | -1.975043 | 30.76463 | 1.977896 | 2.404696 | 3.437065 | -1.995947 | 31.2144 | 1.9988 | 2.401 | 0.2229114 | 0.2032624 | 3.135277 | 0.2039575 | 0.2991603 | 4
1445 | discharge | 2009-08-22 06:50 | 24 | B0034 | 442 | 1.298628592 | 2925.484 | 3.380809 | -1.762354 | 39.24399 | 1.747737 | 0.4849316 | 3.643538 | -0.006282324 | 37.8601 | 0.0006 | 0 | 0.3864793 | 2.001405 | 9.022078 | 1.989088 | 0.6122521 | 4
1446 | discharge | 2009-08-22 06:50 | 24 | B0033 | 442 | 1.349862069 | 2925.484 | 3.366434 | -1.802941 | 38.03727 | 1.787481 | 0.5014263 | 3.607497 | -0.005615405 | 37.12453 | 0.0006 | 0 | 0.3877077 | 2.004895 | 7.91781 | 1.991441 | 0.6174986 | 4
1447 | discharge | 2009-08-22 06:50 | 24 | B0036 | 442 | 1.612423617 | 2925.484 | 3.450903 | -1.97498 | 30.66018 | 1.977792 | 2.405968 | 3.436654 | -1.995899 | 31.07424 | 1.9988 | 2.401 | 0.2208732 | 0.2038664 | 3.140156 | 0.2044912 | 0.2985149 | 4
1448 | discharge | 2009-08-22 10:42 | 24 | B0034 | 444 | 1.284065761 | 2917.297 | 3.385818 | -1.750168 | 39.03574 | 1.735734 | 0.4821746 | 3.650954 | -0.006236174 | 37.68134 | 0.0006 | 0 | 0.3831809 | 1.999755 | 8.96517 | 1.987463 | 0.6111809 | 4
1449 | discharge | 2009-08-22 10:42 | 24 | B0033 | 444 | 1.352950417 | 2917.297 | 3.361 | -1.811662 | 38.08745 | 1.796213 | 0.5029788 | 3.5976 | -0.005401874 | 37.17608 | 0.0006 | 0 | 0.3935793 | 2.005246 | 7.966448 | 1.991669 | 0.6182286 | 4
1450 | discharge | 2009-08-22 10:42 | 24 | B0036 | 444 | 1.607770103 | 2917.297 | 3.450059 | -1.974755 | 30.58667 | 1.977671 | 2.405307 | 3.436014 | -1.995867 | 31.01037 | 1.9988 | 2.4 | 0.2210659 | 0.2046556 | 3.132802 | 0.2050276 | 0.2990136 | 4
1451 | discharge | 2009-08-22 14:34 | 24 | B0034 | 446 | 1.302101591 | 2918.938 | 3.385289 | -1.771622 | 39.3626 | 1.757025 | 0.4922275 | 3.645692 | -0.005673169 | 37.96205 | 0.0006 | 0 | 0.3811624 | 2.002666 | 8.953907 | 1.990321 | 0.6162652 | 4
1452 | discharge | 2009-08-22 14:34 | 24 | B0033 | 446 | 1.353574054 | 2918.938 | 3.359715 | -1.811173 | 38.37116 | 1.79574 | 0.5031693 | 3.592857 | -0.005261859 | 37.39011 | 0.0006 | 0 | 0.3951517 | 2.004735 | 7.945068 | 1.991181 | 0.6189691 | 4
1453 | discharge | 2009-08-22 14:34 | 24 | B0036 | 446 | 1.608807753 | 2918.938 | 3.449111 | -1.974928 | 30.83253 | 1.977668 | 2.404265 | 3.435994 | -1.995904 | 31.23765 | 1.9988 | 2.4 | 0.2233862 | 0.2045927 | 3.141162 | 0.2050273 | 0.3012969 | 4
1454 | discharge | 2009-08-22 19:38 | 24 | B0034 | 450 | 1.308907635 | 2918.25 | 3.375862 | -1.780847 | 39.45159 | 1.766299 | 0.4862074 | 3.637222 | -0.006095215 | 38.10132 | 0.0006 | 0 | 0.3910449 | 2.003363 | 9.102402 | 1.991419 | 0.6112782 | 4
1455 | discharge | 2009-08-22 19:38 | 24 | B0033 | 450 | 1.343222518 | 2918.25 | 3.36079 | -1.799607 | 38.215 | 1.784265 | 0.4964043 | 3.601743 | -0.005406564 | 37.26812 | 0.0006 | 0 | 0.3955017 | 2.003572 | 7.953254 | 1.990202 | 0.6150781 | 4
1456 | discharge | 2009-08-22 19:38 | 24 | B0036 | 450 | 1.608355626 | 2918.25 | 3.445817 | -1.974745 | 30.68861 | 1.977566 | 2.396824 | 3.433498 | -1.995938 | 31.13073 | 1.9988 | 2.393 | 0.2248164 | 0.2047782 | 3.189187 | 0.20557 | 0.3026423 | 4
1457 | discharge | 2009-08-22 23:30 | 24 | B0034 | 452 | 1.27225197 | 2915.484 | 3.376646 | -1.759347 | 39.28023 | 1.745002 | 0.4804043 | 3.642635 | -0.006436283 | 37.86727 | 0.0006 | 0 | 0.393714 | 2.000425 | 9.09947 | 1.988779 | 0.610848 | 4
1458 | discharge | 2009-08-22 23:30 | 24 | B0033 | 452 | 1.341208177 | 2915.484 | 3.364552 | -1.800048 | 38.06836 | 1.784878 | 0.5005 | 3.605462 | -0.00565865 | 37.12794 | 0.0006 | 0 | 0.3919336 | 2.004024 | 7.899 | 1.990866 | 0.6184871 | 4
1459 | discharge | 2009-08-22 23:30 | 24 | B0036 | 452 | 1.606820252 | 2915.484 | 3.44538 | -1.974727 | 30.62049 | 1.977555 | 2.400309 | 3.433951 | -1.995748 | 31.03936 | 1.9988 | 2.397 | 0.226912 | 0.2048104 | 3.179739 | 0.2055689 | 0.3038973 | 4
1460 | discharge | 2009-08-23 03:22 | 24 | B0034 | 454 | 1.276011534 | 2906.015 | 3.383955 | -1.747503 | 39.09399 | 1.732956 | 0.4794599 | 3.651478 | -0.006168396 | 37.65817 | 0.0006 | 0 | 0.3873921 | 1.99943 | 9.01201 | 1.987225 | 0.6104625 | 4
1461 | discharge | 2009-08-23 03:22 | 24 | B0033 | 454 | 1.327738997 | 2906.015 | 3.370459 | -1.78933 | 37.98762 | 1.773422 | 0.4988556 | 3.617038 | -0.005384778 | 36.96186 | 0.0006 | 0 | 0.3868637 | 2.003933 | 7.861718 | 1.989978 | 0.6182028 | 4
1462 | discharge | 2009-08-23 03:22 | 24 | B0036 | 454 | 1.601770977 | 2906.015 | 3.445133 | -1.974852 | 30.59823 | 1.977441 | 2.401267 | 3.433375 | -1.996195 | 31.04082 | 1.9988 | 2.398 | 0.2259877 | 0.2054854 | 3.181859 | 0.2061043 | 0.3037557 | 4
1463 | discharge | 2009-08-23 07:14 | 24 | B0034 | 456 | 1.2605053 | 2894.14 | 3.378073 | -1.756923 | 39.19232 | 1.742277 | 0.4788548 | 3.645792 | -0.00609135 | 37.80294 | 0.0006 | 0 | 0.3929868 | 2.000793 | 9.066471 | 1.988496 | 0.6095591 | 4
1464 | discharge | 2009-08-23 07:14 | 24 | B0033 | 456 | 1.3297789 | 2894.14 | 3.36474 | -1.798011 | 38.35566 | 1.782827 | 0.5008978 | 3.60729 | -0.005514592 | 37.51003 | 0.0006 | 0 | 0.3895396 | 2.004137 | 7.764967 | 1.99093 | 0.6194551 | 4
1465 | discharge | 2009-08-23 07:14 | 24 | B0036 | 456 | 1.594911735 | 2894.14 | 3.445856 | -1.974399 | 30.5224 | 1.97732 | 2.402237 | 3.433343 | -1.995612 | 30.95852 | 1.9988 | 2.3985 | 0.2235622 | 0.205935 | 3.18288 | 0.2066645 | 0.3025465 | 4
1466 | discharge | 2009-08-23 11:06 | 24 | B0034 | 458 | 1.266068125 | 2892.031 | 3.386411 | -1.744614 | 39.05035 | 1.730094 | 0.478173 | 3.654872 | -0.005616891 | 37.61733 | 0.0006 | 0 | 0.385839 | 1.999213 | 8.981198 | 1.986888 | 0.6096172 | 4
1467 | discharge | 2009-08-23 11:06 | 24 | B0033 | 458 | 1.335604503 | 2892.031 | 3.372476 | -1.78712 | 38.58774 | 1.771001 | 0.5032919 | 3.60857 | -0.005546839 | 37.70605 | 0.0006 | 0 | 0.3807895 | 2.004046 | 7.972833 | 1.989756 | 0.6223407 | 4
1468 | discharge | 2009-08-23 11:06 | 24 | B0036 | 458 | 1.593813913 | 2892.031 | 3.44449 | -1.974395 | 30.57201 | 1.9772 | 2.400173 | 3.432921 | -1.996103 | 30.994 | 1.9988 | 2.398 | 0.2257388 | 0.2066017 | 3.159898 | 0.2072083 | 0.3041414 | 4
1469 | discharge | 2009-08-23 16:10 | 24 | B0034 | 462 | 1.265829017 | 2888.719 | 3.385375 | -1.7446 | 38.99238 | 1.730045 | 0.477573 | 3.654732 | -0.00611559 | 37.55606 | 0.0006 | 0 | 0.3865558 | 1.99908 | 8.993683 | 1.986854 | 0.6088656 | 4
1470 | discharge | 2009-08-23 16:10 | 24 | B0033 | 462 | 1.317748969 | 2888.719 | 3.368253 | -1.786406 | 37.84947 | 1.770994 | 0.494227 | 3.619196 | -0.005145789 | 36.89004 | 0.0006 | 0 | 0.3913291 | 2.003253 | 7.904779 | 1.989763 | 0.6154345 | 4
1471 | discharge | 2009-08-23 16:10 | 24 | B0036 | 462 | 1.592027313 | 2888.719 | 3.445253 | -1.974557 | 30.52559 | 1.977203 | 2.396968 | 3.432049 | -1.996034 | 30.95032 | 1.9988 | 2.393 | 0.2229164 | 0.2065228 | 3.188188 | 0.2072191 | 0.3024555 | 4
1472 | discharge | 2009-08-23 20:02 | 24 | B0034 | 464 | 1.26558739 | 2875.641 | 3.383195 | -1.753881 | 39.014 | 1.739445 | 0.4811685 | 3.652186 | -0.005858401 | 37.60283 | 0.0006 | 0 | 0.3883177 | 2.000319 | 9.005547 | 1.988147 | 0.6109368 | 4
1473 | discharge | 2009-08-23 20:02 | 24 | B0033 | 464 | 1.317605472 | 2875.641 | 3.368834 | -1.796289 | 37.81893 | 1.780618 | 0.5000326 | 3.616239 | -0.005891182 | 36.87103 | 0.0006 | 0 | 0.3899685 | 2.004567 | 7.839667 | 1.990869 | 0.6185917 | 4
1474 | discharge | 2009-08-23 20:02 | 24 | B0036 | 464 | 1.584736155 | 2875.641 | 3.443368 | -1.974349 | 30.46015 | 1.977089 | 2.398821 | 3.431938 | -1.995822 | 30.89264 | 1.9988 | 2.397 | 0.2250672 | 0.2072066 | 3.19743 | 0.2077787 | 0.3039523 | 4
1475 | discharge | 2009-08-23 23:53 | 24 | B0034 | 466 | 1.266359832 | 2860.781 | 3.370378 | -1.784798 | 39.39352 | 1.77076 | 0.487082 | 3.635289 | -0.006362039 | 38.00829 | 0.0006 | 0 | 0.3986794 | 2.003759 | 9.136088 | 1.992021 | 0.6136374 | 4
1476 | discharge | 2009-08-23 23:53 | 24 | B0033 | 466 | 1.318527952 | 2860.781 | 3.364372 | -1.805315 | 37.98975 | 1.789996 | 0.5035464 | 3.606521 | -0.00576734 | 37.15453 | 0.0006 | 0 | 0.3946333 | 2.004886 | 7.870299 | 1.991558 | 0.6215506 | 4
1477 | discharge | 2009-08-23 23:53 | 24 | B0036 | 466 | 1.576342936 | 2860.781 | 3.444045 | -1.974079 | 30.42635 | 1.976967 | 2.39947 | 3.431592 | -1.995929 | 30.84307 | 1.9988 | 2.396 | 0.2227649 | 0.2076617 | 3.194661 | 0.2083422 | 0.3030637 | 4
1478 | discharge | 2009-08-24 03:44 | 24 | B0034 | 468 | 1.286847943 | 2852.844 | 3.373859 | -1.795215 | 39.40321 | 1.780488 | 0.4939176 | 3.635957 | -0.005831466 | 38.07062 | 0.0006 | 0 | 0.39328 | 2.005471 | 9.078562 | 1.993175 | 0.6161972 | 4
1479 | discharge | 2009-08-24 03:44 | 24 | B0033 | 468 | 1.321539727 | 2852.844 | 3.359956 | -1.814536 | 38.1105 | 1.79912 | 0.5047253 | 3.596897 | -0.005879805 | 37.22793 | 0.0004 | 0 | 0.3987522 | 2.005286 | 7.915928 | 1.991874 | 0.621537 | 4
1480 | discharge | 2009-08-24 03:44 | 24 | B0036 | 468 | 1.572022917 | 2852.844 | 3.443666 | -1.973979 | 30.47793 | 1.976848 | 2.399137 | 3.43132 | -1.995779 | 30.90755 | 1.9988 | 2.396 | 0.2228884 | 0.2083755 | 3.208985 | 0.2089107 | 0.3034981 | 4
1481 | discharge | 2009-08-24 07:35 | 24 | B0034 | 470 | 1.270026165 | 2854.64 | 3.378868 | -1.773281 | 39.209 | 1.758537 | 0.4881868 | 3.645613 | -0.006279184 | 37.86814 | 0.0006 | 0 | 0.3903492 | 2.002941 | 9.011243 | 1.990649 | 0.6144159 | 4
1482 | discharge | 2009-08-24 07:35 | 24 | B0033 | 470 | 1.304661537 | 2854.64 | 3.36966 | -1.794061 | 38.15871 | 1.77823 | 0.5033297 | 3.61787 | -0.005004446 | 36.99638 | 0.0006 | 0 | 0.3867744 | 2.00481 | 7.556009 | 1.990668 | 0.6222841 | 4
1483 | discharge | 2009-08-24 07:35 | 24 | B0036 | 470 | 1.572987429 | 2854.64 | 3.44147 | -1.973989 | 30.47371 | 1.976849 | 2.397275 | 3.430408 | -1.996064 | 30.91021 | 1.9988 | 2.395 | 0.2257452 | 0.208204 | 3.254157 | 0.2089108 | 0.3057812 | 4
1484 | discharge | 2009-08-24 12:38 | 24 | B0033 | 474 | 1.328032477 | 2897.844 | 3.381728 | -1.753256 | 41.90171 | 1.737688 | 0.500375 | 3.58774 | -0.005086987 | 41.0637 | 0.0006 | 0 | 0.3565756 | 2.000116 | 7.677143 | 1.986075 | 0.6258537 | 4
1485 | discharge | 2009-08-24 12:38 | 24 | B0034 | 474 | 1.345982533 | 2897.844 | 3.377519 | -1.798189 | 41.703 | 1.783352 | 0.4975652 | 3.612679 | -0.006652888 | 40.38542 | 0.0006 | 0 | 0.3762556 | 2.005705 | 8.812576 | 1.993805 | 0.6175595 | 4
1486 | discharge | 2009-08-24 12:38 | 24 | B0036 | 474 | 1.5969854 | 2897.844 | 3.456305 | -1.974364 | 33.14387 | 1.977163 | 2.401734 | 3.440808 | -1.995922 | 33.58103 | 1.9988 | 2.395 | 0.2227276 | 0.2069486 | 3.005599 | 0.2077865 | 0.3028893 | 4
1487 | discharge | 2009-08-24 16:30 | 24 | B0034 | 476 | 1.328687532 | 2896.063 | 3.37641 | -1.797982 | 41.54043 | 1.783349 | 0.4989511 | 3.614538 | -0.006413384 | 40.20662 | 0.0006 | 0 | 0.3797295 | 2.005791 | 8.817537 | 1.993808 | 0.61937 | 4
1488 | discharge | 2009-08-24 16:30 | 24 | B0033 | 476 | 1.363454977 | 2896.063 | 3.379781 | -1.79696 | 40.72594 | 1.781118 | 0.5156033 | 3.58695 | -0.005067446 | 39.91568 | 0.0006 | 0 | 0.3663467 | 2.005459 | 7.549915 | 1.991318 | 0.6324387 | 4
1489 | discharge | 2009-08-24 16:30 | 24 | B0036 | 476 | 1.595726024 | 2896.063 | 3.45209 | -1.973969 | 32.93454 | 1.977145 | 2.400685 | 3.439376 | -1.995527 | 33.33426 | 1.9988 | 2.3965 | 0.2282094 | 0.207102 | 3.105477 | 0.2077846 | 0.3065374 | 4
1490 | discharge | 2009-08-24 20:22 | 24 | B0034 | 478 | 1.31203072 | 2866.234 | 3.374457 | -1.795586 | 40.70765 | 1.780935 | 0.4967308 | 3.623263 | -0.00589137 | 39.40105 | 0.0006 | 0 | 0.386204 | 2.005611 | 8.937253 | 1.993616 | 0.6183511 | 4
1491 | discharge | 2009-08-24 20:22 | 24 | B0033 | 478 | 1.329131675 | 2866.234 | 3.365667 | -1.814875 | 39.38801 | 1.7996 | 0.5104945 | 3.586558 | -0.005831656 | 38.51242 | 0.0006 | 0 | 0.3898211 | 2.005316 | 7.743927 | 1.992341 | 0.6266837 | 4
1492 | discharge | 2009-08-24 20:22 | 24 | B0036 | 478 | 1.579500338 | 2866.234 | 3.447757 | -1.974079 | 31.95402 | 1.97688 | 2.398797 | 3.435491 | -1.995838 | 32.38083 | 1.9988 | 2.395 | 0.2269689 | 0.208319 | 3.09378 | 0.2089141 | 0.3062513 | 4
1493 | discharge | 2009-08-25 00:14 | 24 | B0034 | 480 | 1.295125493 | 2836.609 | 3.369494 | -1.815444 | 40.21143 | 1.80062 | 0.5020389 | 3.620274 | -0.006819261 | 38.96989 | 0.0006 | 0 | 0.3927709 | 2.007341 | 9.040572 | 1.995691 | 0.6203247 | 4
1494 | discharge | 2009-08-25 00:14 | 24 | B0033 | 480 | 1.312420109 | 2836.609 | 3.364804 | -1.813083 | 38.64571 | 1.79783 | 0.5070778 | 3.598287 | -0.005395029 | 37.77637 | 0.0006 | 0 | 0.3924565 | 2.006006 | 7.814001 | 1.992646 | 0.6236835 | 4
1495 | discharge | 2009-08-25 00:14 | 24 | B0036 | 480 | 1.562946988 | 2836.609 | 3.445195 | -1.97368 | 31.19189 | 1.97663 | 2.397828 | 3.432566 | -1.995767 | 31.6233 | 1.9988 | 2.3935 | 0.2234983 | 0.2092929 | 3.165434 | 0.2100643 | 0.3048788 | 4
1496 | discharge | 2009-08-25 04:04 | 24 | B0034 | 482 | 1.280260161 | 2829.516 | 3.367176 | -1.802148 | 40.00467 | 1.78832 | 0.4939944 | 3.624117 | -0.006017188 | 38.64554 | 0.0006 | 0 | 0.3970094 | 2.00589 | 9.080011 | 1.994417 | 0.6167146 | 4
1497 | discharge | 2009-08-25 04:04 | 24 | B0033 | 482 | 1.31528255 | 2829.516 | 3.371817 | -1.802117 | 38.30368 | 1.785718 | 0.5063128 | 3.614944 | -0.005579534 | 37.33225 | 0.0006 | 0 | 0.3863163 | 2.006154 | 7.73882 | 1.99159 | 0.623465 | 4
1498 | discharge | 2009-08-25 04:04 | 24 | B0036 | 482 | 1.559112943 | 2829.516 | 3.443258 | -1.973732 | 30.99298 | 1.976482 | 2.39633 | 3.431317 | -1.995877 | 31.41749 | 1.9988 | 2.394 | 0.2248368 | 0.2100189 | 3.179532 | 0.2106443 | 0.3056737 | 4
1499 | discharge | 2010-04-14 16:44 | 24 | B0039 | 0 | 0.119038319 | 982.938 | 3.378027 | -1.721652 | 34.70141 | 1.729581 | 0.3522596 | 3.766199 | -0.003581153 | 35.14492 | 0.0002 | 0.001 | 0.5407773 | 1.978941 | 4.443369 | 1.989803 | 0.5316873 | 5
1500 | discharge | 2010-04-14 16:44 | 24 | B0040 | 0 | 0.673462814 | 982.938 | 3.257077 | -2.496194 | 34.52085 | 2.500583 | 0.5551538 | 2.984729 | -3.990989 | 35.14542 | 4.001 | 0.7715 | 0.417403 | 1.941434 | 4.226515 | 1.946171 | 0.5385315 | 5
1501 | discharge | 2010-04-14 16:44 | 24 | B0038 | 0 | 0.898057371 | 982.938 | 2.88324 | -3.952127 | 38.82651 | 3.924062 | 0.9347212 | 2.936682 | -4.029527 | 39.59786 | 4.001 | 0.981 | 0.2714681 | 0.5555388 | 7.209524 | 0.5521113 | 0.3860417 | 5
1502 | discharge | 2010-04-14 21:10 | 24 | B0039 | 4 | 0.47298615 | 1489.953 | 3.538834 | -1.377769 | 34.6023 | 1.383708 | 0.3095 | 3.867721 | -0.003146988 | 34.37782 | 0.0002 | 0 | 0.5074734 | 1.896939 | 4.606272 | 1.907573 | 0.5188068 | 5
1503 | discharge | 2010-04-14 21:10 | 24 | B0040 | 4 | 0.791306211 | 1489.953 | 3.435169 | -1.94614 | 34.02923 | 1.948828 | 0.4734551 | 3.710241 | -0.006306042 | 33.94385 | 0.0002 | 0 | 0.4114977 | 2.001008 | 4.105608 | 2.005687 | 0.5586279 | 5
1504 | discharge | 2010-04-14 21:10 | 24 | B0038 | 4 | 1.102623633 | 1489.953 | 3.171332 | -2.997227 | 40.49652 | 2.975197 | 0.7986346 | 3.090285 | -4.02886 | 41.17947 | 4.001 | 1.0285 | 0.3914656 | 1.763153 | 6.424579 | 1.752505 | 0.5629145 | 5
1505 | discharge | 2010-04-15 00:38 | 24 | B0039 | 6 | 0.162807938 | 1479.703 | 3.528399 | -1.395541 | 34.70692 | 1.401675 | 0.3083831 | 3.863639 | -0.002971936 | 34.55083 | 0.0002 | 0 | 0.5149257 | 1.902718 | 5.210435 | 1.913389 | 0.516161 | 5
1506 | discharge | 2010-04-15 00:38 | 24 | B0040 | 6 | 0.786582403 | 1479.703 | 3.430976 | -1.94522 | 34.01209 | 1.948161 | 0.4741688 | 3.709962 | -0.006536411 | 34.33417 | 0.0004 | 0 | 0.4171314 | 2.001123 | 4.712199 | 2.005742 | 0.5610605 | 5
1507 | discharge | 2010-04-15 00:38 | 24 | B0038 | 6 | 1.088580188 | 1479.703 | 3.180373 | -2.957884 | 40.30827 | 2.935908 | 0.7890065 | 3.080203 | -4.028864 | 41.15329 | 4.001 | 1.0265 | 0.392915 | 1.784733 | 6.593502 | 1.773982 | 0.5656912 | 5
1508 | discharge | 2010-04-15 04:05 | 24 | B0039 | 8 | 0.478763285 | 1468.172 | 3.523734 | -1.4141 | 34.77152 | 1.420116 | 0.3139868 | 3.85967 | -0.002942679 | 33.59283 | 0.0002 | 0 | 0.5162968 | 1.908605 | 5.192068 | 1.919164 | 0.5205803 | 5
1509 | discharge | 2010-04-15 04:05 | 24 | B0040 | 8 | 0.779587143 | 1468.172 | 3.434864 | -1.944744 | 33.97839 | 1.947474 | 0.4796118 | 3.710547 | -0.005337999 | 33.75239 | 0.0003 | 0 | 0.4156646 | 2.001183 | 4.542474 | 2.005814 | 0.5669065 | 5
1510 | discharge | 2010-04-15 04:05 | 24 | B0038 | 8 | 1.061324985 | 1468.172 | 3.20146 | -2.890892 | 39.93347 | 2.869253 | 0.7749934 | 3.083046 | -4.028903 | 40.88886 | 4.001 | 1.0165 | 0.3945158 | 1.818632 | 6.131572 | 1.807848 | 0.5738741 | 5
1511 | discharge | 2010-04-15 07:32 | 24 | B0039 | 10 | 0.471138336 | 1457 | 3.529021 | -1.406242 | 34.70956 | 1.412407 | 0.3145533 | 3.863561 | -0.002810521 | 33.99523 | 0.0002 | 0 | 0.5151874 | 1.906249 | 5.114096 | 1.916888 | 0.5235542 | 5
1512 | discharge | 2010-04-15 07:32 | 24 | B0040 | 10 | 0.762824152 | 1457 | 3.445309 | -1.917467 | 33.83722 | 1.920119 | 0.4753467 | 3.724072 | -0.006021298 | 33.71859 | 0.0004 | 0 | 0.4139545 | 2.000217 | 4.355512 | 2.00498 | 0.5694838 | 5
1513 | discharge | 2010-04-15 07:32 | 24 | B0038 | 10 | 1.034706206 | 1457 | 3.201115 | -2.875692 | 39.95 | 2.854164 | 0.7693467 | 3.082771 | -4.028935 | 41.01106 | 4.001 | 1.015 | 0.401866 | 1.826 | 6.157695 | 1.815146 | 0.5781834 | 5
1514 | discharge | 2010-04-15 10:58 | 24 | B0039 | 12 | 0.466817256 | 1437.047 | 3.528853 | -1.417553 | 34.6589 | 1.423738 | 0.3186781 | 3.861732 | -0.003001507 | 34.31621 | 0.0002 | 0 | 0.514095 | 1.909943 | 4.755866 | 1.920499 | 0.5290758 | 5
1515 | discharge | 2010-04-15 10:58 | 24 | B0040 | 12 | 0.740502151 | 1437.047 | 3.45876 | -1.888094 | 33.67936 | 1.890811 | 0.4735685 | 3.737242 | -0.006900134 | 33.72882 | 0.0004 | 0 | 0.411041 | 1.999082 | 4.040329 | 2.004013 | 0.5753958 | 5
1516 | discharge | 2010-04-15 10:58 | 24 | B0038 | 12 | 1.026997859 | 1437.047 | 3.192806 | -2.899456 | 40.03056 | 2.877547 | 0.7655822 | 3.083662 | -4.029233 | 40.31652 | 4.001 | 0.996 | 0.4075632 | 1.815367 | 6.26319 | 1.804057 | 0.575796 | 5
1517 | discharge | 2010-04-16 12:15 | 24 | B0039 | 16 | 0.469993268 | 1170.531 | 3.454044 | -1.705386 | 35.44499 | 1.713203 | 0.3839748 | 3.792361 | -0.003293615 | 34.98663 | 0.0004 | 0.001 | 0.5248802 | 1.975342 | 4.950208 | 1.986189 | 0.5587696 | 5
1518 | discharge | 2010-04-16 12:15 | 24 | B0040 | 16 | 0.778397088 | 1170.531 | 3.344897 | -2.416068 | 34.85668 | 2.420847 | 0.6062773 | 3.107892 | -3.99087 | 35.25804 | 4.001 | 0.815 | 0.401123 | 1.959336 | 4.26458 | 1.963861 | 0.5825319 | 5
1519 | discharge | 2010-04-16 12:15 | 24 | B0038 | 16 | 1.078501971 | 1170.531 | 3.056138 | -3.657239 | 39.44913 | 3.631203 | 0.972521 | 3.051267 | -4.029099 | 40.70852 | 4.001 | 1.07 | 0.3182473 | 1.170347 | 6.684482 | 1.163619 | 0.4649551 | 5
1520 | discharge | 2010-04-16 16:49 | 24 | B0039 | 20 | 0.462705268 | 1436.141 | 3.532577 | -1.409615 | 34.61767 | 1.415849 | 0.3138819 | 3.86453 | -0.002958937 | 33.46604 | 0.0004 | 0.0005 | 0.5132884 | 1.907475 | 5.121608 | 1.918096 | 0.5259332 | 5
1521 | discharge | 2010-04-16 16:49 | 24 | B0040 | 20 | 0.773316541 | 1436.141 | 3.435394 | -1.96953 | 33.93438 | 1.972917 | 0.4906736 | 3.691089 | -0.007212415 | 33.75631 | 0.0004 | 0.288 | 0.4126017 | 2.001967 | 4.465256 | 2.00709 | 0.5748712 | 5
1522 | discharge | 2010-04-16 16:49 | 24 | B0038 | 20 | 1.063889748 | 1436.141 | 3.181451 | -2.967452 | 40.05857 | 2.9453 | 0.7846597 | 3.078812 | -4.029198 | 41.17431 | 4.001 | 1.0105 | 0.3953127 | 1.780247 | 6.348155 | 1.769355 | 0.566617 | 5
1523 | discharge | 2010-04-16 20:15 | 24 | B0039 | 22 | 0.460494478 | 1420.172 | 3.529998 | -1.419395 | 34.65017 | 1.425755 | 0.3159441 | 3.863571 | -0.002919261 | 33.92191 | 0.0004 | 0 | 0.5157902 | 1.910625 | 5.072192 | 1.921137 | 0.5283516 | 5
1524 | discharge | 2010-04-16 20:15 | 24 | B0040 | 22 | 0.758957524 | 1420.172 | 3.440733 | -1.955306 | 33.87341 | 1.958421 | 0.4929301 | 3.706382 | -0.00590884 | 33.78347 | 0.0004 | 0 | 0.4132604 | 2.001782 | 4.376617 | 2.006567 | 0.5802928 | 5
1525 | discharge | 2010-04-16 20:15 | 24 | B0038 | 22 | 1.036655122 | 1420.172 | 3.192741 | -2.931989 | 39.91607 | 2.909937 | 0.7836643 | 3.078163 | -4.028986 | 41.05847 | 4.001 | 1.015 | 0.3944329 | 1.79873 | 6.278031 | 1.787961 | 0.5719519 | 5
1526 | discharge | 2010-04-16 23:41 | 24 | B0039 | 24 | 0.441222725 | 1397 | 3.515665 | -1.449997 | 34.82228 | 1.456301 | 0.3172857 | 3.856242 | -0.002940193 | 34.65971 | 0.0004 | 0 | 0.5274415 | 1.919802 | 5.217383 | 1.930189 | 0.5294572 | 5
1527 | discharge | 2010-04-16 23:41 | 24 | B0040 | 24 | 0.740739946 | 1397 | 3.442494 | -1.940117 | 33.80163 | 1.943157 | 0.4868714 | 3.715491 | -0.005965219 | 33.88217 | 0.0004 | 0 | 0.4195143 | 2.001593 | 4.529836 | 2.006256 | 0.5805114 | 5
1528 | discharge | 2010-04-16 23:41 | 24 | B0038 | 24 | 1.030941327 | 1397 | 3.167665 | -2.994495 | 40.27645 | 2.97228 | 0.7847429 | 3.06538 | -4.029246 | 41.11779 | 4.001 | 0.9995 | 0.4022001 | 1.765767 | 6.996549 | 1.754766 | 0.5647607 | 5
1529 | discharge | 2010-04-17 03:07 | 24 | B0039 | 26 | 0.443544219 | 1393.25 | 3.529529 | -1.431896 | 34.67233 | 1.43802 | 0.3203669 | 3.862451 | -0.003404271 | 34.2102 | 0.0004 | 0 | 0.516259 | 1.914382 | 4.873872 | 1.924973 | 0.5340577 | 5
1530 | discharge | 2010-04-17 03:07 | 24 | B0040 | 26 | 0.744621875 | 1393.25 | 3.444188 | -1.954173 | 33.84121 | 1.957083 | 0.4960432 | 3.708113 | -0.006475302 | 33.87117 | 0.0004 | 0 | 0.4127732 | 2.002089 | 4.086208 | 2.006608 | 0.5849542 | 5
1531 | discharge | 2010-04-17 03:07 | 24 | B0038 | 26 | 1.014008454 | 1393.25 | 3.178193 | -2.958019 | 40.17547 | 2.936095 | 0.7788201 | 3.07291 | -4.02888 | 41.43848 | 4.001 | 1.006 | 0.4053552 | 1.785345 | 6.422455 | 1.774508 | 0.5708399 | 5
1532 | discharge | 2010-04-17 06:33 | 24 | B0039 | 28 | 0.412665554 | 1380.938 | 3.528261 | -1.423723 | 34.74469 | 1.429834 | 0.3141314 | 3.865872 | -0.003473096 | 34.3559 | 0.0004 | 0 | 0.5263834 | 1.911925 | 4.921313 | 1.922656 | 0.5330635 | 5
1533 | discharge | 2010-04-17 06:33 | 24 | B0040 | 28 | 0.714987563 | 1380.938 | 3.458256 | -1.895442 | 33.68916 | 1.898057 | 0.4820657 | 3.736239 | -0.005375408 | 33.52108 | 0.0004 | 0 | 0.4185196 | 1.999856 | 4.157966 | 2.004556 | 0.5870285 | 5
1534 | discharge | 2010-04-17 06:33 | 24 | B0038 | 28 | 1.008516096 | 1380.938 | 3.161347 | -3.00126 | 40.41337 | 2.978956 | 0.7824234 | 3.059258 | -4.029139 | 41.53048 | 4.001 | 0.991 | 0.4080928 | 1.761828 | 6.985765 | 1.751162 | 0.5660065 | 5
1535 | discharge | 2010-04-21 13:52 | 44 | B0040 | 32 | 1.707514445 | 6375.828 | 3.624873 | -0.9641877 | 44.27505 | 0.9646214 | 3.048314 | 3.628528 | -0.9986049 | 45.31628 | 0.9992 | 3.134 | 0.2354928 | 0.1821481 | 3.395669 | 0.182642 | 0.5991755 | 5
1536 | discharge | 2010-04-21 13:52 | 44 | B0038 | 32 | 1.741924509 | 6375.828 | 3.608927 | -1.002281 | 44.29688 | 0.9941336 | 3.132025 | 3.621062 | -1.007062 | 45.62432 | 0.9988 | 3.151 | 0.2664204 | 0.06892276 | 4.239857 | 0.06845615 | 0.315848 | 5
1537 | discharge | 2010-04-21 13:52 | 44 | B0039 | 32 | 1.746179101 | 6375.828 | 3.646141 | -0.9931771 | 44.00752 | 0.9968887 | 3.133115 | 3.641148 | -0.9962954 | 45.24372 | 1 | 3.1325 | 0.2319543 | 0.05568371 | 3.831531 | 0.05601248 | 0.2631193 | 5
1538 | discharge | 2010-04-21 19:29 | 44 | B0040 | 36 | 1.730880859 | 6574.671 | 3.621912 | -0.9482973 | 46.49678 | 0.9487093 | 3.002691 | 3.628473 | -0.9986045 | 46.36716 | 0.9992 | 3.132 | 0.2499633 | 0.2183755 | 0.5673268 | 0.2189355 | 0.7118513 | 5
1539 | discharge | 2010-04-21 19:29 | 44 | B0039 | 36 | 1.769525073 | 6574.671 | 3.643922 | -0.975183 | 46.67611 | 0.9786165 | 3.076669 | 3.643405 | -0.9964029 | 46.48366 | 1 | 3.124 | 0.256506 | 0.1439952 | 0.6839326 | 0.1448959 | 0.4943738 | 5
1540 | discharge | 2010-04-21 19:29 | 44 | B0038 | 36 | 1.77974186 | 6574.671 | 3.611819 | -0.9855235 | 47.19545 | 0.9772818 | 3.092884 | 3.621668 | -1.006975 | 46.96417 | 0.9986 | 3.148 | 0.272768 | 0.1455421 | 0.8062648 | 0.1447066 | 0.5021137 | 5
1541 | discharge | 2010-04-21 23:57 | 44 | B0040 | 38 | 1.732821285 | 6571.156 | 3.621615 | -0.9497815 | 46.46785 | 0.9500188 | 3.012291 | 3.628469 | -0.9987968 | 46.3361 | 0.9992 | 3.138 | 0.2523877 | 0.2158103 | 0.5667523 | 0.216237 | 0.7051732 | 5
1542 | discharge | 2010-04-21 23:57 | 44 | B0039 | 38 | 1.771539142 | 6571.156 | 3.64635 | -0.975194 | 46.6383 | 0.9785188 | 3.086803 | 3.643947 | -0.9965651 | 46.46337 | 1 | 3.134 | 0.2529906 | 0.1444756 | 0.6779724 | 0.1452253 | 0.4941064 | 5
1543 | discharge | 2010-04-21 23:57 | 44 | B0038 | 38 | 1.781566631 | 6571.156 | 3.61415 | -0.9870171 | 47.14607 | 0.9786603 | 3.102725 | 3.622629 | -1.00707 | 46.91757 | 0.9986 | 3.1535 | 0.2710678 | 0.1407581 | 0.8018661 | 0.1398591 | 0.4882323 | 5
1544 | discharge | 2010-04-22 04:31 | 44 | B0040 | 40 | 1.731773432 | 6569.11 | 3.622864 | -0.9494869 | 46.4519 | 0.949713 | 3.011573 | 3.628419 | -0.9987462 | 46.31417 | 0.9992 | 3.1375 | 0.2488331 | 0.2163288 | 0.5660521 | 0.2168729 | 0.7064012 | 5
1545 | discharge | 2010-04-22 04:31 | 44 | B0039 | 40 | 1.770625484 | 6569.11 | 3.645585 | -0.9750119 | 46.62431 | 0.9784028 | 3.087967 | 3.643414 | -0.9965974 | 46.44499 | 1 | 3.1355 | 0.2537625 | 0.1448522 | 0.6789362 | 0.1456634 | 0.4961437 | 5
1546 | discharge | 2010-04-22 04:31 | 44 | B0038 | 40 | 1.783485958 | 6569.11 | 3.614468 | -0.9884126 | 47.12764 | 0.9800594 | 3.105923 | 3.621832 | -1.007018 | 46.89742 | 0.9986 | 3.152 | 0.2706386 | 0.1356859 | 0.804984 | 0.1348831 | 0.4742752 | 5
1547 | discharge | 2010-04-22 08:59 | 44 | B0040 | 42 | 1.734129639 | 6558.75 | 3.622049 | -0.9521448 | 46.44023 | 0.952514 | 3.017829 | 3.628498 | -0.9986488 | 46.29861 | 0.9992 | 3.1355 | 0.2524949 | 0.2103713 | 0.575009 | 0.2109512 | 0.6887562 | 5
1548 | discharge | 2010-04-22 08:59 | 44 | B0039 | 42 | 1.770404064 | 6558.75 | 3.646812 | -0.9763225 | 46.60182 | 0.9798056 | 3.090248 | 3.643843 | -0.9963958 | 46.41015 | 1 | 3.1335 | 0.2523345 | 0.1401026 | 0.6887919 | 0.1409074 | 0.4818272 | 5
1549 | discharge | 2010-04-22 08:59 | 44 | B0038 | 42 | 1.786441165 | 6558.75 | 3.616588 | -0.9883513 | 47.09919 | 0.9800611 | 3.107702 | 3.621733 | -1.007062 | 46.864 | 0.9988 | 3.1525 | 0.2632549 | 0.1360629 | 0.8018061 | 0.1353115 | 0.472214 | 5
1550 | discharge | 2010-04-22 13:28 | 44 | B0040 | 44 | 1.733475693 | 6567.516 | 3.622163 | -0.9505422 | 46.46522 | 0.9507221 | 3.011604 | 3.62801 | -0.9987829 | 46.32452 | 0.9992 | 3.134 | 0.2505161 | 0.214253 | 0.5724849 | 0.2147213 | 0.6995589 | 5
1551 | discharge | 2010-04-22 13:28 | 44 | B0039 | 44 | 1.769508179 | 6567.516 | 3.645135 | -0.9746122 | 46.6408 | 0.9781368 | 3.083554 | 3.643223 | -0.9963528 | 46.45056 | 1 | 3.131 | 0.2545355 | 0.1455917 | 0.6917009 | 0.1464425 | 0.4980673 | 5
1552 | discharge | 2010-04-22 13:28 | 44 | B0038 | 44 | 1.785999761 | 6567.516 | 3.616061 | -0.9884509 | 47.13321 | 0.9800488 | 3.105654 | 3.621749 | -1.007236 | 46.90776 | 0.9988 | 3.15 | 0.2653801 | 0.1364257 | 0.8086579 | 0.1356336 | 0.473565 | 5
1553 | discharge | 2010-04-23 16:53 | 44 | B0040 | 48 | 1.724305718 | 6430.172 | 3.629362 | -0.9652917 | 46.49072 | 0.9655612 | 3.051638 | 3.630382 | -0.9987647 | 46.35383 | 0.9992 | 3.1325 | 0.2369468 | 0.179745 | 0.5915332 | 0.1802403 | 0.5915125 | 5
1554 | discharge | 2010-04-23 16:53 | 44 | B0039 | 48 | 1.763835627 | 6430.172 | 3.656103 | -0.9916398 | 46.6527 | 0.9952349 | 3.125665 | 3.645551 | -0.9963863 | 46.485 | 1 | 3.1235 | 0.2305435 | 0.06888902 | 0.6803217 | 0.06919669 | 0.2851896 | 5
1555 | discharge | 2010-04-23 16:53 | 44 | B0038 | 48 | 1.776952377 | 6430.172 | 3.625709 | -1.003966 | 47.15436 | 0.9955987 | 3.146702 | 3.623014 | -1.00716 | 46.94608 | 0.9988 | 3.148 | 0.2424495 | 0.05684069 | 0.8045543 | 0.05647214 | 0.2715157 | 5
1556 | discharge | 2010-04-23 22:31 | 44 | B0040 | 52 | 1.731897586 | 6554.328 | 3.623487 | -0.9515173 | 46.47888 | 0.9517788 | 3.010108 | 3.628064 | -0.9987243 | 46.34113 | 0.9992 | 3.1295 | 0.2463755 | 0.2120972 | 0.5618082 | 0.212524 | 0.690908 | 5
1557 | discharge | 2010-04-23 22:31 | 44 | B0039 | 52 | 1.771572587 | 6554.328 | 3.645887 | -0.9776621 | 46.6373 | 0.9810699 | 3.086641 | 3.643016 | -0.9965416 | 46.45909 | 1 | 3.1255 | 0.252263 | 0.1357124 | 0.6741848 | 0.1365312 | 0.4688667 | 5
1558 | discharge | 2010-04-23 22:31 | 44 | B0038 | 52 | 1.781428917 | 6554.328 | 3.613285 | -0.9879674 | 47.16342 | 0.9796652 | 3.099473 | 3.620186 | -1.007024 | 46.9283 | 0.9986 | 3.1455 | 0.2665086 | 0.1372034 | 0.8001566 | 0.1363426 | 0.475213 | 5
1559 | discharge | 2010-04-24 02:59 | 44 | B0040 | 54 | 1.733369121 | 6560.922 | 3.622293 | -0.9513916 | 46.4548 | 0.9516241 | 3.015821 | 3.627907 | -0.9987476 | 46.32044 | 0.9992 | 3.136 | 0.2500341 | 0.2123785 | 0.5593435 | 0.2128438 | 0.6937481 | 5
1560 | discharge | 2010-04-24 02:59 | 44 | B0039 | 54 | 1.770119645 | 6560.922 | 3.645766 | -0.9759337 | 46.62385 | 0.9794267 | 3.088346 | 3.643042 | -0.9964081 | 46.43795 | 1 | 3.132 | 0.2531638 | 0.1413814 | 0.6754146 | 0.1422204 | 0.4852001 | 5
1561 | discharge | 2010-04-24 02:59 | 44 | B0038 | 54 | 1.785945277 | 6560.922 | 3.61512 | -0.9878893 | 47.14214 | 0.9795902 | 3.106729 | 3.620728 | -1.007008 | 46.93733 | 0.9986 | 3.152 | 0.2644582 | 0.1373706 | 0.7853125 | 0.1365552 | 0.4754443 | 5
1562 | discharge | 2010-04-24 07:27 | 44 | B0040 | 56 | 1.73217565 | 6559.047 | 3.622129 | -0.9510427 | 46.4231 | 0.9513943 | 3.014415 | 3.627408 | -0.9985677 | 46.28567 | 0.9992 | 3.135 | 0.2494819 | 0.2127411 | 0.5617973 | 0.2133317 | 0.6948894 | 5
1563 | discharge | 2010-04-24 07:27 | 44 | B0039 | 56 | 1.766756975 | 6559.047 | 3.644697 | -0.9744226 | 46.59535 | 0.9777343 | 3.082609 | 3.642536 | -0.9965636 | 46.40969 | 1 | 3.13 | 0.2528529 | 0.1469671 | 0.675663 | 0.1478081 | 0.5007169 | 5
1564 | discharge | 2010-04-24 07:27 | 44 | B0038 | 56 | 1.78520843 | 6559.047 | 3.615837 | -0.9878187 | 47.07812 | 0.9794912 | 3.107431 | 3.620798 | -1.006954 | 46.84652 | 0.9986 | 3.152 | 0.262269 | 0.1376936 | 0.7878471 | 0.1368746 | 0.4755016 | 5
1565 | discharge | 2010-04-24 11:57 | 44 | B0040 | 58 | 1.733483278 | 6553.781 | 3.621278 | -0.9524744 | 46.41788 | 0.9527647 | 3.017277 | 3.62729 | -0.998688 | 46.28129 | 0.9992 | 3.1345 | 0.2518979 | 0.2098878 | 0.5649156 | 0.2104042 | 0.6861726 | 5
1566 | discharge | 2010-04-24 11:57 | 44 | B0039 | 58 | 1.764874363 | 6553.781 | 3.643835 | -0.9741889 | 46.59282 | 0.9776324 | 3.081712 | 3.641596 | -0.9964897 | 46.40147 | 1 | 3.13 | 0.2536863 | 0.1473014 | 0.6761079 | 0.1481541 | 0.5020802 | 5
1567 | discharge | 2010-04-24 11:57 | 44 | B0038 | 58 | 1.78359661 | 6553.781 | 3.615503 | -0.9877369 | 47.07326 | 0.9794109 | 3.106588 | 3.620186 | -1.007053 | 46.84214 | 0.9986 | 3.1515 | 0.2618879 | 0.1380751 | 0.7887251 | 0.1371989 | 0.4760802 | 5
1568 | discharge | 2010-04-24 16:25 | 44 | B0040 | 60 | 1.732372496 | 6540.187 | 3.622221 | -0.9538615 | 46.41963 | 0.9540777 | 3.021716 | 3.627374 | -0.9987793 | 46.27272 | 0.9992 | 3.1345 | 0.2499625 | 0.2071033 | 0.5690152 | 0.2075463 | 0.6772607 | 5
1569 | discharge | 2010-04-24 16:25 | 44 | B0039 | 60 | 1.763838686 | 6540.187 | 3.645521 | -0.9756114 | 46.59554 | 0.9791048 | 3.087503 | 3.641968 | -0.9964454 | 46.41164 | 1 | 3.131 | 0.2507824 | 0.1426327 | 0.6826354 | 0.1433305 | 0.4876198 | 5
1570 | discharge | 2010-04-24 16:25 | 44 | B0038 | 60 | 1.779678315 | 6540.187 | 3.613939 | -0.9892954 | 47.08147 | 0.9808887 | 3.108303 | 3.61977 | -1.007108 | 46.86024 | 0.9986 | 3.1505 | 0.2663091 | 0.1327838 | 0.7999355 | 0.1318806 | 0.463047 | 5
1571 | discharge | 2010-04-24 22:06 | 44 | B0040 | 64 | 1.73381753 | 6535.922 | 3.6216 | -0.9551275 | 46.43722 | 0.9554062 | 3.018162 | 3.626861 | -0.9987114 | 46.29448 | 0.9992 | 3.1275 | 0.2501907 | 0.2039963 | 0.5671352 | 0.2046112 | 0.6667952 | 5
1572 | discharge | 2010-04-24 22:06 | 44 | B0039 | 64 | 1.765722575 | 6535.922 | 3.644287 | -0.9755765 | 46.61592 | 0.9789682 | 3.081159 | 3.640754 | -0.996577 | 46.42152 | 1 | 3.1245 | 0.249713 | 0.1430344 | 0.6819188 | 0.1437858 | 0.4881151 | 5
1573 | discharge | 2010-04-24 22:06 | 44 | B0038 | 64 | 1.784110259 | 6535.922 | 3.617911 | -0.9906537 | 47.08762 | 0.9823851 | 3.10994 | 3.620259 | -1.006891 | 46.87052 | 0.9986 | 3.1455 | 0.2557858 | 0.1269471 | 0.788213 | 0.1262471 | 0.4431342 | 5
1574 | discharge | 2010-04-25 02:34 | 44 | B0040 | 66 | 1.732963079 | 6544.078 | 3.621304 | -0.9535558 | 46.44052 | 0.9537119 | 3.019885 | 3.626623 | -0.9988522 | 46.29668 | 0.9992 | 3.134 | 0.2504526 | 0.2079093 | 0.5663325 | 0.2083482 | 0.679585 | 5
1575 | discharge | 2010-04-25 02:34 | 44 | B0039 | 66 | 1.764563281 | 6544.078 | 3.64384 | -0.9738255 | 46.61307 | 0.9773067 | 3.081509 | 3.640849 | -0.9963892 | 46.43915 | 1 | 3.13 | 0.251576 | 0.148424 | 0.6780401 | 0.1492091 | 0.504117 | 5
1576 | discharge | 2010-04-25 02:34 | 44 | B0038 | 66 | 1.783303233 | 6544.078 | 3.615792 | -0.9890933 | 47.09423 | 0.9807327 | 3.110207 | 3.619854 | -1.007078 | 46.86023 | 0.9986 | 3.152 | 0.2612087 | 0.1331196 | 0.7880667 | 0.1324076 | 0.4622941 | 5
1577 | discharge | 2010-04-25 07:02 | 44 | B0040 | 68 | 1.731883908 | 6531.187 | 3.621731 | -0.9547864 | 46.43825 | 0.9550517 | 3.023203 | 3.626544 | -0.9987458 | 46.2988 | 0.9992 | 3.133 | 0.2498804 | 0.2049095 | 0.5620541 | 0.2054055 | 0.6702941 | 5
1578 | discharge | 2010-04-25 07:02 | 44 | B0039 | 68 | 1.760899195 | 6531.187 | 3.643243 | -0.9753455 | 46.60739 | 0.9787944 | 3.085082 | 3.640584 | -0.9964775 | 46.42096 | 1 | 3.13 | 0.2533911 | 0.1435542 | 0.6770393 | 0.1443701 | 0.4913914 | 5
1579 | discharge | 2010-04-25 07:02 | 44 | B0038 | 68 | 1.779618614 | 6531.187 | 3.615154 | -0.9890153 | 47.08319 | 0.9806285 | 3.107645 | 3.619271 | -1.007085 | 46.84876 | 0.9986 | 3.15 | 0.2606059 | 0.13369 | 0.7803495 | 0.1328298 | 0.4627576 | 5
1580 | discharge | 2010-04-25 11:31 | 44 | B0040 | 70 | 1.730696006 | 6528.562 | 3.62248 | -0.9544936 | 46.4198 | 0.9548326 | 3.022526 | 3.626365 | -0.9987102 | 46.28016 | 0.9992 | 3.133 | 0.2476345 | 0.2054986 | 0.5679386 | 0.2058871 | 0.6712784 | 5
1581 | discharge | 2010-04-25 11:31 | 44 | B0039 | 70 | 1.75983621 | 6528.562 | 3.64296 | -0.9751784 | 46.59732 | 0.9786862 | 3.08512 | 3.640227 | -0.9963621 | 46.40846 | 1 | 3.1295 | 0.2534191 | 0.1439169 | 0.6885682 | 0.1447136 | 0.4924716 | 5
1582 | discharge | 2010-04-25 11:31 | 44 | B0038 | 70 | 1.781659233 | 6528.562 | 3.616196 | -0.9888803 | 47.06402 | 0.9805428 | 3.107743 | 3.619597 | -1.007016 | 46.83887 | 0.9986 | 3.1485 | 0.2575755 | 0.1340022 | 0.7880732 | 0.1331545 | 0.4623931 | 5
1583 | discharge | 2010-04-25 16:00 | 44 | B0040 | 72 | 1.72960116 | 6525.187 | 3.622791 | -0.9543705 | 46.41926 | 0.9546076 | 3.021967 | 3.626143 | -0.9987602 | 46.26983 | 0.9992 | 3.132 | 0.2462773 | 0.2058565 | 0.5674379 | 0.2063825 | 0.6726342 | 5
1584 | discharge | 2010-04-25 16:00 | 44 | B0039 | 72 | 1.75909554 | 6525.187 | 3.643142 | -0.9736004 | 46.60563 | 0.9769336 | 3.082231 | 3.639417 | -0.9965709 | 46.40748 | 1 | 3.13 | 0.2501744 | 0.1495953 | 0.6835705 | 0.1504217 | 0.5078513 | 5
1585 | discharge | 2010-04-25 16:00 | 44 | B0038 | 72 | 1.77759113 | 6525.187 | 3.613551 | -0.9888372 | 47.07143 | 0.9804575 | 3.105046 | 3.618637 | -1.007087 | 46.83265 | 0.9986 | 3.148 | 0.2634637 | 0.1342965 | 0.7953699 | 0.1334793 | 0.4653931 | 5
1586 | discharge | 2010-04-25 21:42 | 44 | B0040 | 76 | 1.729618738 | 6515.938 | 3.621904 | -0.9556527 | 46.44288 | 0.9560475 | 3.014643 | 3.625767 | -0.9986753 | 46.29052 | 0.9992 | 3.1215 | 0.2466946 | 0.2028046 | 0.5603085 | 0.203182 | 0.6603942 | 5
1587 | discharge | 2010-04-25 21:42 | 44 | B0039 | 76 | 1.756049544 | 6515.938 | 3.642039 | -0.9749581 | 46.62474 | 0.9784894 | 3.079111 | 3.638706 | -0.9963975 | 46.43613 | 1 | 3.124 | 0.2506633 | 0.1446589 | 0.6835779 | 0.1454116 | 0.4928742 | 5
1588 | discharge | 2010-04-25 21:42 | 44 | B0038 | 76 | 1.777701882 | 6515.938 | 3.615402 | -0.9903117 | 47.09494 | 0.9820252 | 3.104458 | 3.618645 | -1.006996 | 46.87212 | 0.9986 | 3.1415 | 0.2576472 | 0.1283319 | 0.7911789 | 0.1276868 | 0.4469334 | 5
1589 | discharge | 2010-04-26 02:19 | 44 | B0040 | 78 | 1.730719862 | 6532.015 | 3.623149 | -0.9540072 | 46.45501 | 0.9543125 | 3.02087 | 3.626054 | -0.9987202 | 46.30249 | 0.9992 | 3.132 | 0.2452115 | 0.2066514 | 0.5492303 | 0.2070326 | 0.6743814 | 5
1590 | discharge | 2010-04-26 02:19 | 44 | B0039 | 78 | 1.75716772 | 6532.015 | 3.640582 | -0.9716547 | 46.63863 | 0.9751278 | 3.072667 | 3.638227 | -0.9964562 | 46.44548 | 1 | 3.127 | 0.2524392 | 0.1552037 | 0.6912107 | 0.1560695 | 0.5236911 | 5
1591 | discharge | 2010-04-26 02:19 | 44 | B0038 | 78 | 1.778954762 | 6532.015 | 3.612529 | -0.9886848 | 47.09951 | 0.9803348 | 3.103496 | 3.618453 | -1.007035 | 46.87335 | 0.9986 | 3.147 | 0.2655523 | 0.1346929 | 0.7974037 | 0.133915 | 0.4673269 | 5
1592 | discharge | 2010-04-26 06:51 | 44 | B0040 | 80 | 1.729274556 | 6527.922 | 3.620727 | -0.9537644 | 46.429 | 0.9540903 | 3.017727 | 3.625184 | -0.9986387 | 46.28626 | 0.9992 | 3.1305 | 0.2490494 | 0.2070435 | 0.5701779 | 0.2075267 | 0.67584 | 5
1593 | discharge | 2010-04-26 06:51 | 44 | B0039 | 80 | 1.755891127 | 6527.922 | 3.640101 | -0.9715223 | 46.62408 | 0.974987 | 3.072368 | 3.637763 | -0.9964364 | 46.43138 | 1 | 3.1275 | 0.2532973 | 0.1555336 | 0.6804995 | 0.1564465 | 0.5251636 | 5
1594 | discharge | 2010-04-26 06:51 | 44 | B0038 | 80 | 1.780775373 | 6527.922 | 3.616002 | -0.9902725 | 47.07452 | 0.981902 | 3.112002 | 3.619196 | -1.007002 | 46.84661 | 0.9986 | 3.15 | 0.259758 | 0.1287556 | 0.7916417 | 0.128105 | 0.4493262 | 5
1595 | discharge | 2010-04-26 11:21 | 44 | B0040 | 82 | 1.729796221 | 6519.328 | 3.620851 | -0.9552957 | 46.44608 | 0.9555274 | 3.021417 | 3.625245 | -0.9987361 | 46.29829 | 0.9992 | 3.13 | 0.2495321 | 0.2037243 | 0.5707423 | 0.2043105 | 0.6661945 | 5
1596 | discharge | 2010-04-26 11:21 | 44 | B0039 | 82 | 1.753341907 | 6519.328 | 3.638914 | -0.9730193 | 46.6574 | 0.9765388 | 3.075862 | 3.637527 | -0.9963837 | 46.47996 | 1 | 3.127 | 0.256784 | 0.1509093 | 0.6970125 | 0.151647 | 0.512758 | 5
1597 | discharge | 2010-04-26 11:21 | 44 | B0038 | 82 | 1.778415319 | 6519.328 | 3.614593 | -0.9902807 | 47.12153 | 0.9819862 | 3.109178 | 3.618646 | -1.007121 | 46.88495 | 0.9988 | 3.148 | 0.261857 | 0.1289952 | 0.7992762 | 0.128442 | 0.4508672 | 5
1598 | discharge | 2010-04-26 15:51 | 44 | B0040 | 84 | 1.726894207 | 6510.063 | 3.622353 | -0.9549687 | 46.47728 | 0.9553014 | 3.021819 | 3.625244 | -0.9986284 | 46.32617 | 0.9992 | 3.13 | 0.2453079 | 0.2041899 | 0.5668146 | 0.2048053 | 0.6671833 | 5
1599 | discharge | 2010-04-26 15:51 | 44 | B0039 | 84 | 1.750667385 | 6510.063 | 3.639096 | -0.9728764 | 46.69851 | 0.9764216 | 3.075377 | 3.637265 | -0.9963467 | 46.49147 | 1 | 3.1265 | 0.2549572 | 0.1512413 | 0.6873301 | 0.1520113 | 0.5131403 | 5
1600 | discharge | 2010-04-26 15:51 | 44 | B0038 | 84 | 1.77897739 | 6510.063 | 3.616664 | -0.9919115 | 47.1583 | 0.9836176 | 3.113889 | 3.619135 | -1.007188 | 46.92881 | 0.9988 | 3.1475 | 0.2585333 | 0.1229749 | 0.7815953 | 0.1222654 | 0.4326774 | 5
1601 | discharge | 2010-04-26 21:35 | 44 | B0040 | 88 | 1.727219169 | 6501.718 | 3.621799 | -0.9564508 | 46.50566 | 0.9567857 | 3.013643 | 3.624824 | -0.9986935 | 46.36803 | 0.9992 | 3.118 | 0.2452226 | 0.2009179 | 0.5698788 | 0.2015014 | 0.6542379 | 5
1602 | discharge | 2010-04-26 21:35 | 44 | B0039 | 88 | 1.751000666 | 6501.718 | 3.63931 | -0.9727175 | 46.70367 | 0.9763107 | 3.072754 | 3.636197 | -0.9963432 | 46.51831 | 1 | 3.123 | 0.2504503 | 0.1514797 | 0.6916863 | 0.1523929 | 0.5124505 | 5
1603 | discharge | 2010-04-26 21:35 | 44 | B0038 | 88 | 1.779247935 | 6501.718 | 3.616763 | -0.9933993 | 47.16161 | 0.9851324 | 3.110221 | 3.618433 | -1.007083 | 46.94376 | 0.9986 | 3.139 | 0.2574341 | 0.1163435 | 0.7914437 | 0.1156496 | 0.4140771 | 5
1604 | discharge | 2010-04-27 02:06 | 44 | B0040 | 90 | 1.728567498 | 6509.047 | 3.620827 | -0.956064 | 46.48953 | 0.9566395 | 3.024702 | 3.624776 | -0.9984958 | 46.35914 | 0.9992 | 3.13 | 0.2489199 | 0.201342 | 0.5723455 | 0.2018344 | 0.6584325 | 5
1605 | discharge | 2010-04-27 02:06 | 44 | B0039 | 90 | 1.749605885 | 6509.047 | 3.638297 | -0.970877 | 46.69858 | 0.9745165 | 3.06748 | 3.63584 | -0.9961991 | 46.51789 | 1 | 3.124 | 0.2528751 | 0.1568824 | 0.6944208 | 0.157872 | 0.5284283 | 5
1606 | discharge | 2010-04-27 02:06 | 44 | B0038 | 90 | 1.777920457 | 6509.047 | 3.614994 | -0.9915864 | 47.15557 | 0.9833516 | 3.113082 | 3.618362 | -1.006963 | 46.93411 | 0.9986 | 3.147 | 0.261207 | 0.1235125 | 0.7937472 | 0.1227608 | 0.4350728 | 5
1607 | discharge | 2010-04-27 06:36 | 44 | B0040 | 92 | 1.726636382 | 6502.438 | 3.620629 | -0.9559268 | 46.47423 | 0.9564295 | 3.023707 | 3.624661 | -0.998558 | 46.33858 | 0.9992 | 3.1295 | 0.2483067 | 0.2018017 | 0.5720233 | 0.2023232 | 0.6597204 | 5
1608 | discharge | 2010-04-27 06:36 | 44 | B0039 | 92 | 1.747735917 | 6502.438 | 3.636819 | -0.9707954 | 46.68478 | 0.9743959 | 3.068925 | 3.635281 | -0.9962859 | 46.49797 | 1 | 3.1255 | 0.2550308 | 0.1574521 | 0.6965109 | 0.1582644 | 0.5309973 | 5
1609 | discharge | 2010-04-27 06:36 | 44 | B0038 | 92 | 1.77922704 | 6502.438 | 3.615915 | -0.9915567 | 47.13226 | 0.983249 | 3.113372 | 3.618658 | -1.007078 | 46.90721 | 0.9986 | 3.147 | 0.257961 | 0.1238403 | 0.7958245 | 0.1230656 | 0.4343496 | 5
1610 | discharge | 2010-04-27 11:08 | 44 | B0040 | 94 | 1.726242414 | 6502.047 | 3.620462 | -0.9557324 | 46.4676 | 0.9562636 | 3.022338 | 3.624206 | -0.9984218 | 46.31127 | 0.9992 | 3.1285 | 0.248027 | 0.2022735 | 0.5770204 | 0.2026533 | 0.6604305 | 5
1611 | discharge | 2010-04-27 11:08 | 44 | B0039 | 94 | 1.744422547 | 6502.047 | 3.634847 | -0.9707512 | 46.69163 | 0.9743027 | 3.065038 | 3.634414 | -0.9963112 | 46.50057 | 1 | 3.1225 | 0.2586976 | 0.1576221 | 0.7061115 | 0.1585199 | 0.5325048 | 5
1612 | discharge | 2010-04-27 11:08 | 44 | B0038 | 94 | 1.776063432 | 6502.047 | 3.614661 | -0.9916693 | 47.13347 | 0.9833581 | 3.111354 | 3.617945 | -1.007139 | 46.90003 | 0.9988 | 3.146 | 0.2609096 | 0.1239759 | 0.8015153 | 0.123297 | 0.4360987 | 5
1613 | discharge | 2010-04-27 15:43 | 44 | B0040 | 96 | 1.725272593 | 6498.86 | 3.620785 | -0.9557348 | 46.50712 | 0.9560497 | 3.020846 | 3.624015 | -0.9987738 | 46.36539 | 0.9992 | 3.128 | 0.2465534 | 0.2026408 | 0.5740344 | 0.2031567 | 0.6613445 | 5
1614 | discharge | 2010-04-27 15:43 | 44 | B0039 | 96 | 1.743308366 | 6498.86 | 3.635906 | -0.9689524 | 46.75241 | 0.9724383 | 3.059553 | 3.634132 | -0.9963106 | 46.55416 | 1 | 3.121 | 0.2534489 | 0.1631155 | 0.6864352 | 0.163991 | 0.5462181 | 5
1615 | discharge | 2010-04-27 15:43 | 44 | B0038 | 96 | 1.775103938 | 6498.86 | 3.615083 | -0.989917 | 47.17639 | 0.9815561 | 3.104245 | 3.617801 | -1.007208 | 46.95025 | 0.9988 | 3.143 | 0.2563542 | 0.1309652 | 0.7953205 | 0.1301813 | 0.4521485 | 5
1616 | discharge | 2010-04-28 13:23 | 44 | B0039 | 100 | 1.655669173 | 3162.047 | 3.470841 | -1.897442 | 49.30086 | 1.906864 | 2.335929 | 3.455491 | -1.989217 | 49.25315 | 1.9994 | 2.408 | 0.2398363 | 0.4181588 | 1.797795 | 0.4206027 | 0.5480388 | 5
1617 | discharge | 2010-04-28 13:23 | 44 | B0040 | 100 | 1.666802688 | 3162.047 | 3.459991 | -1.895918 | 48.82112 | 1.899044 | 2.33432 | 3.438044 | -1.99512 | 48.72615 | 1.9986 | 2.412 | 0.2163887 | 0.4345173 | 1.457317 | 0.4355053 | 0.5609286 | 5
1618 | discharge | 2010-04-28 13:23 | 44 | B0038 | 100 | 1.7330641 | 3162.047 | 3.438902 | -1.998397 | 50.15441 | 1.983823 | 2.461751 | 3.429382 | -2.012667 | 50.13269 | 1.998 | 2.458 | 0.2432687 | 0.1693197 | 1.982454 | 0.1682296 | 0.2908589 | 5
1619 | discharge | 2010-04-28 18:06 | 44 | B0039 | 104 | 1.642976695 | 3173.141 | 3.471731 | -1.876239 | 49.34643 | 1.885515 | 2.306 | 3.454636 | -1.989246 | 49.29972 | 1.9994 | 2.402 | 0.239589 | 0.4613745 | 1.807767 | 0.4639962 | 0.5975518 | 5
1620 | discharge | 2010-04-28 18:06 | 44 | B0040 | 104 | 1.666754854 | 3173.141 | 3.459414 | -1.888919 | 48.86274 | 1.891914 | 2.315897 | 3.438028 | -1.995175 | 48.78076 | 1.9986 | 2.402 | 0.2206185 | 0.4488464 | 1.467013 | 0.449937 | 0.5768166 | 5
1621 | discharge | 2010-04-28 18:06 | 44 | B0038 | 104 | 1.739489281 | 3173.141 | 3.43717 | -1.998403 | 50.19794 | 1.983825 | 2.459146 | 3.430025 | -2.012746 | 50.15121 | 1.998 | 2.458 | 0.2535131 | 0.1693781 | 1.989375 | 0.1682298 | 0.2985892 | 5
1622 | discharge | 2010-04-28 21:37 | 44 | B0039 | 106 | 1.634382273 | 3169.844 | 3.470066 | -1.868855 | 49.35236 | 1.877951 | 2.297021 | 3.453676 | -1.989421 | 49.30201 | 1.9993 | 2.4015 | 0.2422875 | 0.47539 | 1.807702 | 0.4781792 | 0.6150679 | 5
1623 | discharge | 2010-04-28 21:37 | 44 | B0040 | 106 | 1.658327445 | 3169.844 | 3.460641 | -1.881645 | 48.85967 | 1.884401 | 2.324875 | 3.437631 | -1.995521 | 48.7747 | 1.9986 | 2.419 | 0.2189379 | 0.4635072 | 1.45743 | 0.4646116 | 0.598068 | 5
1624 | discharge | 2010-04-28 21:37 | 44 | B0038 | 106 | 1.737806436 | 3169.844 | 3.437031 | -1.998688 | 50.18896 | 1.983734 | 2.467368 | 3.43021 | -2.013102 | 50.15407 | 1.998 | 2.467 | 0.2555057 | 0.1697617 | 1.981524 | 0.1685254 | 0.2986972 | 5
1625 | discharge | 2010-04-29 01:09 | 44 | B0039 | 108 | 1.626506706 | 3156.563 | 3.468938 | -1.867958 | 49.34647 | 1.877086 | 2.291083 | 3.452521 | -1.989329 | 49.31156 | 1.9994 | 2.397 | 0.2430497 | 0.4767737 | 1.824157 | 0.479781 | 0.6160937 | 5
1626 | discharge | 2010-04-29 01:09 | 44 | B0040 | 108 | 1.650322636 | 3156.563 | 3.46198 | -1.880479 | 48.8476 | 1.883571 | 2.324982 | 3.437178 | -1.995151 | 48.75318 | 1.9986 | 2.419 | 0.2164346 | 0.4652846 | 1.456832 | 0.4661728 | 0.5997307 | 5
1627 | discharge | 2010-04-29 01:09 | 44 | B0038 | 108 | 1.730028146 | 3156.563 | 3.437231 | -1.998278 | 50.17841 | 1.983627 | 2.466942 | 3.42934 | -2.012797 | 50.1508 | 1.998 | 2.465 | 0.2513686 | 0.1701704 | 1.983449 | 0.169128 | 0.2965642 | 5
1628 | discharge | 2010-04-29 04:39 | 44 | B0039 | 110 | 1.618865992 | 3155.047 | 3.468116 | -1.860294 | 49.35565 | 1.869437 | 2.27887 | 3.450811 | -1.989458 | 49.3232 | 1.9994 | 2.392 | 0.2422693 | 0.4906381 | 1.82431 | 0.4935783 | 0.6315971 | 5
1629 | discharge | 2010-04-29 04:39 | 44 | B0040 | 110 | 1.649340634 | 3155.047 | 3.458238 | -1.880446 | 48.86015 | 1.88316 | 2.320986 | 3.435903 | -1.995429 | 48.74337 | 1.9986 | 2.416 | 0.2216033 | 0.4658017 | 1.476629 | 0.4669692 | 0.6011938 | 5
1630 | discharge | 2010-04-29 04:39 | 44 | B0038 | 110 | 1.729040457 | 3155.047 | 3.436312 | -1.998356 | 50.18251 | 1.98357 | 2.467022 | 3.428951 | -2.012924 | 50.15088 | 1.998 | 2.466 | 0.2538294 | 0.1705548 | 1.99087 | 0.1694314 | 0.2985614 | 5
1631 | discharge | 2010-04-29 08:11 | 44 | B0039 | 112 | 1.611496834 | 3142.312 | 3.467077 | -1.859392 | 49.36828 | 1.868497 | 2.277716 | 3.449742 | -1.989485 | 49.3414 | 1.9994 | 2.392 | 0.242653 | 0.4923759 | 1.813355 | 0.4952494 | 0.6342857 | 5
1632 | discharge | 2010-04-29 08:11 | 44 | B0040 | 112 | 1.641919055 | 3142.312 | 3.460435 | -1.879462 | 48.85594 | 1.882318 | 2.317313 | 3.435998 | -1.995242 | 48.76717 | 1.9986 | 2.413 | 0.2173716 | 0.4675176 | 1.46597 | 0.4685684 | 0.6017435 | 5
1633 | discharge | 2010-04-29 08:11 | 44 | B0038 | 112 | 1.728607291 | 3142.312 | 3.439408 | -1.998334 | 50.17367 | 1.983475 | 2.469156 | 3.429237 | -2.012888 | 50.15697 | 1.998 | 2.466 | 0.2438194 | 0.1710368 | 1.97933 | 0.1700279 | 0.2915876 | 5
1634 | discharge | 2010-05-04 13:22 | 44 | B0040 | 116 | 0.425812451 | 1485.047 | 3.748297 | -1.045884 | 49.04132 | 1.053147 | 0.3178837 | 3.944412 | -0.0008927259 | 48.45865 | 0.0006 | 0.002 | 0.3708236 | 1.756509 | 2.558822 | 1.766437 | 0.6003601 | 5
1635 | discharge | 2010-05-04 13:22 | 44 | B0039 | 116 | 1.324080577 | 1485.047 | 3.21995 | -3.298715 | 55.9739 | 3.315428 | 0.8922248 | 3.175688 | -3.976287 | 56.98645 | 3.997 | 0.999 | 0.2980833 | 1.500597 | 5.260669 | 1.508976 | 0.5203285 | 5
1636 | discharge | 2010-05-04 13:22 | 44 | B0038 | 116 | 1.525738846 | 1485.047 | 3.04556 | -3.967012 | 58.41949 | 3.938975 | 1.071636 | 3.031049 | -4.02948 | 59.52574 | 4.001 | 1.051 | 0.2768688 | 0.4995907 | 6.293951 | 0.4961833 | 0.370668 | 5
1637 | discharge | 2010-05-04 17:27 | 44 | B0040 | 120 | 0.556990264 | 1489.313 | 3.653849 | -1.361685 | 50.17314 | 1.365053 | 0.3916744 | 3.89708 | -0.0007678663 | 49.67219 | 0.0006 | 0.002 | 0.3648202 | 1.900245 | 3.06201 | 1.903897 | 0.610622 | 5
1638 | discharge | 2010-05-04 17:27 | 44 | B0039 | 120 | 1.315338622 | 1489.313 | 3.22662 | -3.298822 | 55.95647 | 3.315586 | 0.8982016 | 3.182504 | -3.976287 | 56.9993 | 3.997 | 1.011 | 0.3015711 | 1.500629 | 5.280287 | 1.509039 | 0.5240458 | 5
1639 | discharge | 2010-05-04 17:27 | 44 | B0038 | 120 | 1.530147553 | 1489.313 | 3.024136 | -3.967385 | 58.95481 | 3.938978 | 1.060946 | 3.008424 | -4.029852 | 60.10861 | 4.001 | 1.046 | 0.2792512 | 0.4995474 | 6.501279 | 0.4961585 | 0.3697941 | 5
1640 | discharge | 2010-06-03 20:31 | 22 | B0044 | 2 | 1.686525555 | 3360.922 | 3.43968 | -1.809834 | 32.08333 | 1.814408 | 2.21483 | 3.440766 | -1.993381 | 32.40116 | 1.9986 | 2.4205 | 0.1903116 | 0.577132 | 3.399717 | 0.5788077 | 0.721805 | 6
1641 | discharge | 2010-06-03 20:31 | 22 | B0043 | 2 | 1.713782642 | 3360.922 | 3.475912 | -1.8551 | 30.90789 | 1.865315 | 2.272897 | 3.494404 | -1.988255 | 30.99957 | 1.9994 | 2.4245 | 0.2343793 | 0.4977349 | 3.317075 | 0.5005934 | 0.6364394 | 6
1642 | discharge | 2010-06-03 20:31 | 22 | B0042 | 2 | 1.728712663 | 3360.922 | 3.461416 | -1.893921 | 30.57467 | 1.88084 | 2.388176 | 3.493771 | -2.011804 | 30.60075 | 1.998 | 2.533 | 0.2708839 | 0.4729969 | 3.196357 | 0.47005 | 0.6321824 | 6
1643 | discharge | 2010-06-04 00:30 | 22 | B0044 | 4 | 1.662460653 | 3289.406 | 3.452824 | -1.821933 | 31.44294 | 1.826343 | 2.244158 | 3.45211 | -1.993571 | 31.69004 | 1.9986 | 2.435 | 0.1973658 | 0.5599184 | 3.4153 | 0.5615923 | 0.7065836 | 6
1644 | discharge | 2010-06-04 00:30 | 22 | B0043 | 4 | 1.695568166 | 3289.406 | 3.489739 | -1.86889 | 30.3638 | 1.878695 | 2.297072 | 3.501966 | -1.988762 | 30.4922 | 1.9994 | 2.433 | 0.2287763 | 0.4740013 | 3.306304 | 0.4766484 | 0.6080281 | 6
1645 | discharge | 2010-06-04 00:30 | 22 | B0042 | 4 | 1.731470628 | 3289.406 | 3.485239 | -1.919584 | 29.95773 | 1.906156 | 2.439103 | 3.504676 | -2.012027 | 29.98738 | 1.998 | 2.5455 | 0.2518 | 0.421574 | 3.101348 | 0.418962 | 0.5679308 | 6
1646 | discharge | 2010-06-04 04:27 | 22 | B0044 | 6 | 1.653401076 | 3244.797 | 3.452157 | -1.835932 | 31.1499 | 1.840385 | 2.258968 | 3.452655 | -1.993504 | 31.28221 | 1.9986 | 2.434 | 0.2028575 | 0.5386063 | 3.452289 | 0.5403032 | 0.6817261 | 6
1647 | discharge | 2010-06-04 04:27 | 22 | B0043 | 6 | 1.681490637 | 3244.797 | 3.490123 | -1.884056 | 30.07612 | 1.8938 | 2.312927 | 3.502166 | -1.988868 | 30.12829 | 1.9994 | 2.43 | 0.2328011 | 0.4450061 | 3.340452 | 0.4475943 | 0.5770558 | 6
1648 | discharge | 2010-06-04 04:27 | 22 | B0042 | 6 | 1.728235036 | 3244.797 | 3.48865 | -1.941445 | 29.65737 | 1.927708 | 2.4659 | 3.506178 | -2.012203 | 29.72824 | 1.998 | 2.546 | 0.2551537 | 0.3709931 | 3.129528 | 0.3685999 | 0.5102818 | 6
1649 | discharge | 2010-06-04 08:23 | 22 | B0044 | 8 | 1.64521459 | 3211.438 | 3.455226 | -1.845489 | 31.12955 | 1.849927 | 2.271714 | 3.45447 | -1.993652 | 31.47254 | 1.9986 | 2.4335 | 0.2030558 | 0.52342 | 3.526952 | 0.5251219 | 0.6641812 | 6
1650 | discharge | 2010-06-04 08:23 | 22 | B0043 | 8 | 1.678637241 | 3211.438 | 3.494019 | -1.894088 | 30.05897 | 1.904139 | 2.322199 | 3.503917 | -1.988697 | 30.2319 | 1.9994 | 2.4265 | 0.2317414 | 0.4237675 | 3.401693 | 0.4262846 | 0.551128 | 6
1651 | discharge | 2010-06-04 08:23 | 22 | B0042 | 8 | 1.720344742 | 3211.438 | 3.494603 | -1.952411 | 29.58112 | 1.93857 | 2.48139 | 3.507659 | -2.012199 | 29.71849 | 1.998 | 2.547 | 0.247097 | 0.3420531 | 3.161752 | 0.3399303 | 0.4744478 | 6
1652 | discharge | 2010-06-04 12:19 | 22 | B0044 | 10 | 1.635664062 | 3175.594 | 3.463672 | -1.854699 | 31.51399 | 1.859337 | 2.286403 | 3.459358 | -1.993443 | 31.74601 | 1.9986 | 2.435 | 0.1996605 | 0.5080329 | 3.568629 | 0.5095323 | 0.6453219 | 6
1653 | discharge | 2010-06-04 12:19 | 22 | B0043 | 10 | 1.669416855 | 3175.594 | 3.500549 | -1.910367 | 30.41715 | 1.920616 | 2.350345 | 3.508353 | -1.988561 | 30.52541 | 1.9994 | 2.436 | 0.2340968 | 0.3871299 | 3.404654 | 0.3894153 | 0.5103678 | 6
1654 | discharge | 2010-06-04 12:19 | 22 | B0042 | 10 | 1.722173437 | 3175.594 | 3.504147 | -1.969609 | 29.85245 | 1.955742 | 2.507221 | 3.512087 | -2.012217 | 29.89773 | 1.9982 | 2.5495 | 0.2412849 | 0.2900571 | 3.154567 | 0.2882647 | 0.4141298 | 6
1655 | discharge | 2010-06-04 17:26 | 22 | B0043 | 14 | 0 | 2646.625 | 3.57934 | -1.973998 | 29.92386 | 1.984765 | 2.487266 | 3.548372 | -1.988548 | 30.32093 | 1.9994 | 2.4645 | 0.1503999 | 0.1693208 | 2.820552 | 0.1704607 | 0.2262414 | 6
1656 | discharge | 2010-06-04 17:26 | 22 | B0042 | 14 | 0 | 2646.625 | 3.581392 | -1.997608 | 29.44941 | 1.983612 | 2.60965 | 3.550427 | -2.012305 | 29.76415 | 1.9982 | 2.587 | 0.1431285 | 0.17146 | 2.595914 | 0.170353 | 0.226208 | 6
1657 | discharge | 2010-06-04 17:26 | 22 | B0044 | 14 | 0 | 2646.625 | 3.526841 | -1.978884 | 30.95727 | 1.984009 | 2.483325 | 3.500173 | -1.993467 | 31.35822 | 1.9986 | 2.465 | 0.1489712 | 0.1698618 | 3.056174 | 0.1703957 | 0.2261225 | 6
1658 | discharge | 2010-06-04 21:08 | 22 | B0044 | 16 | 1.626776977 | 3121.672 | 3.468033 | -1.875603 | 31.63479 | 1.880321 | 2.314698 | 3.463294 | -1.99353 | 31.81865 | 1.9986 | 2.439 | 0.2041031 | 0.4707909 | 3.436709 | 0.4722251 | 0.602386 | 6
1659 | discharge | 2010-06-04 21:08 | 22 | B0043 | 16 | 1.661193852 | 3121.672 | 3.507465 | -1.926803 | 30.61757 | 1.93704 | 2.371903 | 3.511835 | -1.988599 | 30.72216 | 1.9994 | 2.434 | 0.2331985 | 0.3457673 | 3.205032 | 0.3477882 | 0.4673697 | 6
1660 | discharge | 2010-06-04 21:08 | 22 | B0042 | 16 | 1.708669577 | 3121.672 | 3.511927 | -1.993448 | 30.13315 | 1.979357 | 2.539844 | 3.515784 | -2.012127 | 30.24719 | 1.998 | 2.555 | 0.2399056 | 0.1937279 | 2.989014 | 0.192494 | 0.3136886 | 6
1661 | discharge | 2010-06-05 01:03 | 22 | B0044 | 18 | 1.61597155 | 3102.937 | 3.467941 | -1.874094 | 31.27366 | 1.878818 | 2.312 | 3.461416 | -1.993354 | 31.4965 | 1.9986 | 2.437 | 0.2017196 | 0.4736917 | 3.467571 | 0.475021 | 0.604817 | 6
1662 | discharge | 2010-06-05 01:03 | 22 | B0043 | 18 | 1.650642338 | 3102.937 | 3.505467 | -1.932477 | 30.25824 | 1.942555 | 2.371151 | 3.510698 | -1.988842 | 30.33272 | 1.9992 | 2.425 | 0.2358531 | 0.3305146 | 3.239712 | 0.332492 | 0.4511233 | 6
1663 | discharge | 2010-06-05 01:03 | 22 | B0042 | 18 | 1.703647649 | 3102.937 | 3.509889 | -1.99975 | 29.74045 | 1.985402 | 2.542959 | 3.514248 | -2.012389 | 29.83496 | 1.998 | 2.552 | 0.2431706 | 0.1592799 | 3.017789 | 0.1584029 | 0.2852394 | 6
1664 | discharge | 2010-06-05 04:57 | 22 | B0044 | 20 | 1.607602839 | 3089.437 | 3.465103 | -1.872973 | 31.05139 | 1.877673 | 2.308739 | 3.459468 | -1.993512 | 31.33334 | 1.9986 | 2.4355 | 0.2032476 | 0.4757376 | 3.522446 | 0.4771384 | 0.6073415 | 6
1665 | discharge | 2010-06-05 04:57 | 22 | B0043 | 20 | 1.642427319 | 3089.437 | 3.505147 | -1.925514 | 29.93668 | 1.935645 | 2.366697 | 3.508411 | -1.988711 | 30.05466 | 1.9992 | 2.433 | 0.2280916 | 0.3494979 | 3.330254 | 0.3515357 | 0.4666215 | 6
1666 | discharge | 2010-06-05 04:57 | 22 | B0042 | 20 | 1.695837574 | 3089.437 | 3.508503 | -1.999586 | 29.50335 | 1.985271 | 2.542395 | 3.512405 | -2.012363 | 29.56443 | 1.998 | 2.552 | 0.2410061 | 0.1601427 | 3.044995 | 0.1591625 | 0.283794 | 6
1667 | discharge | 2010-06-05 08:51 | 22 | B0044 | 22 | 1.60033604 | 3077.75 | 3.463878 | -1.871931 | 30.82532 | 1.876513 | 2.305775 | 3.458085 | -1.993523 | 31.05314 | 1.9986 | 2.434 | 0.2043509 | 0.4778335 | 3.528566 | 0.479289 | 0.6098237 | 6
1668 | discharge | 2010-06-05 08:51 | 22 | B0043 | 22 | 1.63536648 | 3077.75 | 3.502443 | -1.924996 | 29.74762 | 1.935037 | 2.356994 | 3.506875 | -1.988886 | 29.89769 | 1.9994 | 2.425 | 0.2310513 | 0.3509593 | 3.369013 | 0.3531666 | 0.4670861 | 6
1669 | discharge | 2010-06-05 08:51 | 22 | B0042 | 22 | 1.694906485 | 3077.75 | 3.509374 | -1.999481 | 29.32451 | 1.985149 | 2.544273 | 3.511648 | -2.012433 | 29.46928 | 1.998 | 2.552 | 0.2356263 | 0.1610764 | 3.078623 | 0.1599179 | 0.2803723 | 6
1670 | discharge | 2010-06-05 13:56 | 22 | B0044 | 26 | 1.597870091 | 3074.875 | 3.461879 | -1.871134 | 30.77231 | 1.875712 | 2.295693 | 3.456229 | -1.993528 | 31.0123 | 1.9986 | 2.423 | 0.20563 | 0.4792145 | 3.567419 | 0.4807439 | 0.6105329 | 6
1671 | discharge | 2010-06-05 13:56 | 22 | B0043 | 26 | 1.633232876 | 3074.875 | 3.500734 | -1.924445 | 29.69904 | 1.934624 | 2.357246 | 3.505465 | -1.988681 | 29.82336 | 1.9994 | 2.419 | 0.2331069 | 0.3520923 | 3.375831 | 0.3542775 | 0.4720579 | 6
1672 | discharge | 2010-06-05 13:56 | 22 | B0042 | 26 | 1.687476809 | 3074.875 | 3.504612 | -1.99945 | 29.22569 | 1.98506 | 2.536379 | 3.509632 | -2.012289 | 29.3757 | 1.998 | 2.547 | 0.2437214 | 0.1613504 | 3.114776 | 0.1604324 | 0.286051 | 6
1673 | discharge | 2010-06-05 17:50 | 22 | B0044 | 28 | 1.590031027 | 3061.891 | 3.461957 | -1.869888 | 30.77793 | 1.87451 | 2.299461 | 3.456653 | -1.993469 | 31.0292 | 1.9986 | 2.43 | 0.2078332 | 0.4814745 | 3.572377 | 0.4829478 | 0.6142514 | 6
1674 | discharge | 2010-06-05 17:50 | 22 | B0043 | 28 | 1.625884055 | 3061.891 | 3.501947 | -1.923934 | 29.74662 | 1.933974 | 2.349271 | 3.506027 | -1.988822 | 29.88361 | 1.9992 | 2.4195 | 0.2336444 | 0.3537324 | 3.361033 | 0.3559506 | 0.4704517 | 6
1675 | discharge | 2010-06-05 17:50 | 22 | B0042 | 28 | 1.685989173 | 3061.891 | 3.509505 | -1.999442 | 29.23821 | 1.984944 | 2.539719 | 3.510751 | -2.012508 | 29.38584 | 1.998 | 2.5475 | 0.2329958 | 0.1623748 | 3.100653 | 0.1612233 | 0.2784532 | 6
1676 | discharge | 2010-06-05 21:43 | 22 | B0044 | 30 | 1.581631116 | 3058.469 | 3.460846 | -1.862461 | 30.73408 | 1.867107 | 2.288651 | 3.454846 | -1.993456 | 30.99146 | 1.9986 | 2.427 | 0.2081923 | 0.4945314 | 3.571818 | 0.4961469 | 0.6296449 | 6
1677 | discharge | 2010-06-05 21:43 | 22 | B0043 | 30 | 1.617976175 | 3058.469 | 3.50025 | -1.916896 | 29.64299 | 1.926976 | 2.343921 | 3.504436 | -1.988732 | 29.79647 | 1.9992 | 2.4155 | 0.2323797 | 0.3715301 | 3.413981 | 0.3738863 | 0.4931228 | 6
1678 | discharge | 2010-06-05 21:43 | 22 | B0042 | 30 | 1.678286475 | 3058.469 | 3.505008 | -1.999408 | 29.20609 | 1.984849 | 2.535556 | 3.509604 | -2.012569 | 29.35654 | 1.998 | 2.5455 | 0.2444972 | 0.1627207 | 3.11394 | 0.1617503 | 0.2877545 | 6
1679 | discharge | 2010-06-06 01:37 | 22 | B0044 | 32 | 1.571455631 | 3040.75 | 3.462774 | -1.861123 | 30.71193 | 1.865813 | 2.28791 | 3.454686 | -1.993353 | 31.02991 | 1.9986 | 2.427 | 0.2048803 | 0.4968895 | 3.568412 | 0.4984533 | 0.6314125 | 6
1680 | discharge | 2010-06-06 01:37 | 22 | B0043 | 32 | 1.613665271 | 3040.75 | 3.50077 | -1.922733 | 29.66394 | 1.932899 | 2.351203 | 3.504785 | -1.98874 | 29.80744 | 1.9992 | 2.417 | 0.2344788 | 0.3567551 | 3.369656 | 0.3588058 | 0.4770535 | 6
1681 | discharge | 2010-06-06 01:37 | 22 | B0042 | 32 | 1.673964764 | 3040.75 | 3.508075 | -1.999085 | 29.18392 | 1.984721 | 2.537638 | 3.509364 | -2.012406 | 29.30525 | 1.998 | 2.545 | 0.2327124 | 0.1636691 | 3.119972 | 0.1625437 | 0.2790502 | 6
1682 | discharge | 2010-06-06 05:30 | 22 | B0044 | 34 | 1.563220799 | 3037.641 | 3.461425 | -1.853467 | 30.69222 | 1.858229 | 2.278435 | 3.455167 | -1.993294 | 30.93231 | 1.9986 | 2.426 | 0.2054492 | 0.509904 | 3.591623 | 0.5114231 | 0.6470987 | 6
1683 | discharge | 2010-06-06 05:30 | 22 | B0043 | 34 | 1.605821027 | 3037.641 | 3.500495 | -1.915726 | 29.63765 | 1.925753 | 2.350482 | 3.503381 | -1.98874 | 29.74028 | 1.9992 | 2.426 | 0.2316868 | 0.3745807 | 3.387992 | 0.3768852 | 0.4971901 | 6
1684 | discharge | 2010-06-06 05:30 | 22 | B0042 | 34 | 1.67223788 | 3037.641 | 3.505745 | -1.999186 | 29.15371 | 1.984622 | 2.534839 | 3.508564 | -2.012488 | 29.26711 | 1.998 | 2.544 | 0.2384413 | 0.1640929 | 3.134579 | 0.163092 | 0.2837221 | 6
1685 | discharge | 2010-06-06 10:35 | 22 | B0044 | 38 | 1.560677539 | 3044.828 | 3.459888 | -1.846449 | 30.65672 | 1.851054 | 2.26003 | 3.455067 | -1.993362 | 30.9499 | 1.9986 | 2.4145 | 0.2056115 | 0.5217242 | 3.6131 | 0.5233171 | 0.6591358 | 6
1686 | discharge | 2010-06-06 10:35 | 22 | B0043 | 38 | 1.603352796 | 3044.828 | 3.49617 | -1.908726 | 29.5936 | 1.918799 | 2.329644 | 3.500717 | -1.988645 | 29.727 | 1.9992 | 2.413 | 0.2352575 | 0.3911717 | 3.465263 | 0.3935921 | 0.5153347 | 6
1687 | discharge | 2010-06-06 10:35 | 22 | B0042 | 38 | 1.67598979 | 3044.828 | 3.504899 | -1.998991 | 29.10633 | 1.984589 | 2.535507 | 3.507706 | -2.012417 | 29.30006 | 1.998 | 2.544 | 0.2396478 | 0.1643329 | 3.160006 | 0.1633572 | 0.2848707 | 6
1688 | discharge | 2010-06-06 14:28 | 22 | B0044 | 40 | 1.552388601 | 3030.25 | 3.459225 | -1.845048 | 30.67765 | 1.849554 | 2.263997 | 3.455545 | -1.993371 | 30.92713 | 1.9986 | 2.422 | 0.2076408 | 0.5239803 | 3.624058 | 0.5257749 | 0.6635178 | 6
1689 | discharge | 2010-06-06 14:28 | 22 | B0043 | 40 | 1.595134241 | 3030.25 | 3.499316 | -1.907867 | 29.63923 | 1.917992 | 2.336942 | 3.501342 | -1.988622 | 29.74547 | 1.9992 | 2.42 | 0.231536 | 0.3930714 | 3.411643 | 0.3955061 | 0.5165483 | 6
1690 | discharge | 2010-06-06 14:28 | 22 | B0042 | 40 | 1.661824767 | 3030.25 | 3.502091 | -1.998881 | 29.12674 | 1.984444 | 2.532922 | 3.507067 | -2.012453 | 29.25323 | 1.998 | 2.544 | 0.2453847 | 0.1651941 | 3.16292 | 0.1641988 | 0.2897594 | 6
1691 | discharge | 2010-06-06 18:21 | 22 | B0044 | 42 | 1.544459288 | 3017.578 | 3.459379 | -1.843825 | 30.6704 | 1.848541 | 2.262235 | 3.456202 | -1.993177 | 30.8751 | 1.9986 | 2.42 | 0.2065998 | 0.5256573 | 3.625608 | 0.5274284 | 0.665156 | 6
1692 | discharge | 2010-06-06 18:21 | 22 | B0043 | 42 | 1.587813554 | 3017.578 | 3.500808 | -1.907455 | 29.6662 | 1.917428 | 2.336171 | 3.500833 | -1.988794 | 29.77331 | 1.9992 | 2.418 | 0.2287327 | 0.3942468 | 3.373309 | 0.3968093 | 0.5163739 | 6
1693 | discharge | 2010-06-06 18:21 | 22 | B0042 | 42 | 1.660671035 | 3017.578 | 3.505687 | -1.998924 | 29.11535 | 1.984355 | 2.539915 | 3.507014 | -2.012504 | 29.29838 | 1.998 | 2.548 | 0.2340863 | 0.1658775 | 3.150266 | 0.1647483 | 0.2818291 | 6
1694 | discharge | 2010-06-06 22:14 | 22 | B0044 | 44 | 1.536558134 | 3015 | 3.459475 | -1.835918 | 30.6959 | 1.840634 | 2.252213 | 3.456494 | -1.993212 | 30.93259 | 1.9986 | 2.418 | 0.2056868 | 0.5382543 | 3.638219 | 0.539983 | 0.6798015 | 6
1695 | discharge | 2010-06-06 22:14 | 22 | B0043 | 44 | 1.580060197 | 3015 | 3.497552 | -1.900014 | 29.63595 | 1.909999 | 2.326945 | 3.49875 | -1.988714 | 29.74546 | 1.9992 | 2.417 | 0.2296541 | 0.4110941 | 3.475014 | 0.4136289 | 0.538 | 6
1696 | discharge | 2010-06-06 22:14 | 22 | B0042 | 44 | 1.653064487 | 3015 | 3.50179 | -1.998742 | 29.12273 | 1.984266 | 2.534687 | 3.505883 | -2.012438 | 29.26196 | 1.998 | 2.545 | 0.2434529 | 0.1664464 | 3.172839 | 0.1653202 | 0.2889809 | 6
1697 | discharge | 2010-06-07 02:07 | 22 | B0044 | 46 | 1.530725587 | 2999.454 | 3.457759 | -1.83793 | 30.6936 | 1.842678 | 2.253216 | 3.455586 | -1.993138 | 30.98497 | 1.9986 | 2.417 | 0.2081228 | 0.5351612 | 3.649552 | 0.5368081 | 0.6760301 | 6
1698 | discharge | 2010-06-07 02:07 | 22 | B0043 | 46 | 1.575565088 | 2999.454 | 3.496975 | -1.904134 | 29.67188 | 1.914223 | 2.330202 | 3.498754 | -1.988675 | 29.78768 | 1.9992 | 2.415 | 0.2324163 | 0.401804 | 3.438469 | 0.4041621 | 0.5271448 | 6
1699 | discharge | 2010-06-07 02:07 | 22 | B0042 | 46 | 1.649953986 | 2999.454 | 3.502583 | -1.998405 | 29.13775 | 1.983827 | 2.535741 | 3.50516 | -2.012649 | 29.28816 | 1.998 | 2.545 | 0.2379144 | 0.1691495 | 3.169821 | 0.1679197 | 0.286636 | 6
1700 | discharge | 2010-06-07 13:58 | 22 | B0044 | 50 | 1.545242808 | 3054.859 | 3.460437 | -1.822406 | 31.33178 | 1.827529 | 2.226291 | 3.457471 | -1.992753 | 31.61994 | 1.9986 | 2.405 | 0.2024938 | 0.5582194 | 3.846809 | 0.5599957 | 0.699993 | 6
1701 | discharge | 2010-06-07 13:58 | 22 | B0043 | 50 | 1.595016901 | 3054.859 | 3.493143 | -1.892947 | 29.99315 | 1.903508 | 2.306692 | 3.496723 | -1.988115 | 30.1164 | 1.9994 | 2.4075 | 0.2353721 | 0.4251609 | 3.654942 | 0.4277801 | 0.5518485 | 6
1702 | discharge | 2010-06-07 13:58 | 22 | B0042 | 50 | 1.681297805 | 3054.859 | 3.503798 | -1.998791 | 29.35748 | 1.984488 | 2.537075 | 3.506294 | -2.012423 | 29.48615 | 1.9982 | 2.545 | 0.2415061 | 0.1661498 | 3.202965 | 0.1650358 | 0.2879883 | 6
1703 | discharge | 2010-06-07 19:03 | 22 | B0044 | 54 | 1.539714449 | 3034.875 | 3.467371 | -1.827776 | 32.00309 | 1.83266 | 2.237284 | 3.462658 | -1.993136 | 32.29622 | 1.9986 | 2.408 | 0.2044608 | 0.550624 | 3.784148 | 0.5523074 | 0.6926581 | 6
1704 | discharge | 2010-06-07 19:03 | 22 | B0043 | 54 | 1.589807552 | 3034.875 | 3.500271 | -1.899154 | 30.68128 | 1.909417 | 2.32982 | 3.502766 | -1.988423 | 30.83169 | 1.9994 | 2.42 | 0.2378369 | 0.4123585 | 3.574209 | 0.4150034 | 0.5414978 | 6
1705 | discharge | 2010-06-07 19:03 | 22 | B0042 | 54 | 1.670052042 | 3034.875 | 3.512523 | -1.998794 | 30.0583 | 1.984333 | 2.543021 | 3.511445 | -2.012496 | 30.19327 | 1.9982 | 2.548 | 0.2335781 | 0.1670469 | 3.142085 | 0.1658861 | 0.2821028 | 6
1706 | discharge | 2010-06-07 22:56 | 22 | B0044 | 56 | 1.530535708 | 3030 | 3.468244 | -1.819929 | 32.22913 | 1.824534 | 2.235146 | 3.463694 | -1.993273 | 32.51816 | 1.9986 | 2.417 | 0.2053594 | 0.5626304 | 3.763846 | 0.5644041 | 0.7089806 | 6
1707 | discharge | 2010-06-07 22:56 | 22 | B0043 | 56 | 1.58079532 | 3030 | 3.502658 | -1.891772 | 30.87124 | 1.901797 | 2.324066 | 3.50291 | -1.988614 | 30.99352 | 1.9992 | 2.42 | 0.2351452 | 0.4285496 | 3.499718 | 0.431298 | 0.5608899 | 6
1708 | discharge | 2010-06-07 22:56 | 22 | B0042 | 56 | 1.66718186 | 3030 | 3.509324 | -1.998664 | 30.33555 | 1.984121 | 2.541174 | 3.511336 | -2.012593 | 30.47505 | 1.998 | 2.549 | 0.2464666 | 0.1676386 | 3.140753 | 0.1664597 | 0.2922415 | 6
1709 | discharge | 2010-06-08 02:49 | 22 | B0044 | 58 | 1.519973522 | 3011.781 | 3.466294 | -1.818228 | 32.11597 | 1.822678 | 2.229926 | 3.463152 | -1.993389 | 32.40349 | 1.9986 | 2.413 | 0.2055019 | 0.5651933 | 3.775169 | 0.5670989 | 0.7113848 | 6
1710 | discharge | 2010-06-08 02:49 | 22 | B0043 | 58 | 1.570433329 | 3011.781 | 3.50187 | -1.890783 | 30.78 | 1.900782 | 2.312771 | 3.501332 | -1.988606 | 30.886 | 1.9994 | 2.412 | 0.2334176 | 0.430878 | 3.475693 | 0.4334607 | 0.5600577 | 6
1711 | discharge | 2010-06-08 02:49 | 22 | B0042 | 58 | 1.656886561 | 3011.781 | 3.507217 | -1.998472 | 30.2279 | 1.983937 | 2.537356 | 3.509296 | -2.01256 | 30.33313 | 1.998 | 2.5465 | 0.2443417 | 0.1684696 | 3.170504 | 0.1673304 | 0.2905776 | 6
1712 | discharge | 2010-06-08 06:42 | 22 | B0044 | 60 | 1.513662953 | 2990.25 | 3.459703 | -1.823441 | 31.96909 | 1.827906 | 2.230274 | 3.457276 | -1.993478 | 32.23839 | 1.9986 | 2.41 | 0.2112444 | 0.5576247 | 3.827827 | 0.5594128 | 0.701854 | 6
1713 | discharge | 2010-06-08 06:42 | 22 | B0043 | 60 | 1.564336843 | 2990.25 | 3.496758 | -1.896852 | 30.58148 | 1.906842 | 2.323584 | 3.499147 | -1.988813 | 30.72246 | 1.9994 | 2.424 | 0.2389071 | 0.4179821 | 3.543265 | 0.4205944 | 0.5465725 | 6
1714 | discharge | 2010-06-08 06:42 | 22 | B0042 | 60 | 1.644981945 | 2990.25 | 3.505519 | -1.998531 | 30.04069 | 1.983781 | 2.535025 | 3.507159 | -2.012746 | 30.17067 | 1.998 | 2.544 | 0.2393264 | 0.1692898 | 3.180303 | 0.1682091 | 0.2870251 | 6
1715 | discharge | 2010-06-08 10:34 | 22 | B0044 | 62 | 1.501287001 | 2980.234 | 3.462213 | -1.814801 | 31.8747 | 1.819548 | 2.210082 | 3.460173 | -1.993178 | 32.0477 | 1.9986 | 2.396 | 0.2058237 | 0.5698803 | 3.87698 | 0.5716851 | 0.7122693 | 6
1716 | discharge | 2010-06-08 10:34 | 22 | B0043 | 62 | 1.558307018 | 2980.234 | 3.493847 | -1.896071 | 30.54661 | 1.906168 | 2.3161 | 3.497616 | -1.988597 | 30.71452 | 1.9992 | 2.414 | 0.2410407 | 0.419441 | 3.652284 | 0.4220423 | 0.5506291 | 6
1717 | discharge | 2010-06-08 10:34 | 22 | B0042 | 62 | 1.639214585 | 2980.234 | 3.504133 | -1.998405 | 29.99515 | 1.983781 | 2.518444 | 3.506227 | -2.01265 | 30.12389 | 1.9982 | 2.527 | 0.2391994 | 0.1699575 | 3.257919 | 0.168826 | 0.2875374 | 6
1718 | discharge | 2010-06-08 15:38 | 22 | B0044 | 66 | 1.502381473 | 2994.844 | 3.462851 | -1.807584 | 32.24329 | 1.812399 | 2.195305 | 3.461938 | -1.993068 | 32.55771 | 1.9986 | 2.387 | 0.2063033 | 0.5800323 | 3.834755 | 0.5818641 | 0.7229389 | 6
1719 | discharge | 2010-06-08 15:38 | 22 | B0043 | 66 | 1.553714929 | 2994.844 | 3.498086 | -1.881817 | 30.9233 | 1.891878 | 2.287423 | 3.496701 | -1.98857 | 31.06275 | 1.9994 | 2.4 | 0.232361 | 0.4487934 | 3.642556 | 0.4516354 | 0.5743442 | 6
1720 | discharge | 2010-06-08 15:38 | 22 | B0042 | 66 | 1.641059989 | 2994.844 | 3.500597 | -1.998388 | 30.29955 | 1.983873 | 2.528595 | 3.506076 | -2.012703 | 30.46703 | 1.9982 | 2.54 | 0.2531189 | 0.1700045 | 3.208365 | 0.1688252 | 0.2981002 | 6
1721 | discharge | 2010-06-08 19:31 | 22 | B0044 | 68 | 1.498095515 | 2987.672 | 3.462862 | -1.806521 | 32.62194 | 1.811043 | 2.209845 | 3.461305 | -1.993231 | 32.90348 | 1.9986 | 2.406 | 0.2097092 | 0.5817569 | 3.836344 | 0.5837458 | 0.7303062 | 6
1722 | discharge | 2010-06-08 19:31 | 22 | B0043 | 68 | 1.549528251 | 2987.672 | 3.499824 | -1.881248 | 31.22588 | 1.891097 | 2.301986 | 3.498301 | -1.988727 | 31.38592 | 1.9994 | 2.411 | 0.2340488 | 0.4503485 | 3.571397 | 0.4531747 | 0.5835792 | 6
1723 | discharge | 2010-06-08 19:31 | 22 | B0042 | 68 | 1.643269651 | 2987.672 | 3.504253 | -1.998374 | 30.68092 | 1.983674 | 2.533375 | 3.507712 | -2.012733 | 30.79945 | 1.998 | 2.544 | 0.2493109 | 0.1705729 | 3.177302 | 0.1694233 | 0.2956232 | 6
1724 | discharge | 2010-06-08 23:23 | 22 | B0044 | 70 | 1.490654239 | 2975.11 | 3.461415 | -1.805243 | 32.53472 | 1.809671 | 2.204949 | 3.461175 | -1.993365 | 32.83737 | 1.9986 | 2.403 | 0.210084 | 0.5836845 | 3.828602 | 0.5856515 | 0.7316832 | 6
1725 | discharge | 2010-06-08 23:23 | 22 | B0043 | 70 | 1.542443054 | 2975.11 | 3.498743 | -1.880576 | 31.1632 | 1.890287 | 2.300593 | 3.496706 | -1.988903 | 31.26709 | 1.9994 | 2.412 | 0.2340945 | 0.4519066 | 3.52597 | 0.4547253 | 0.5851698 | 6
1726 | discharge | 2010-06-08 23:23 | 22 | B0042 | 70 | 1.62986731 | 2975.11 | 3.501279 | -1.998153 | 30.66344 | 1.983491 | 2.529193 | 3.506027 | -2.012727 | 30.75055 | 1.998 | 2.54 | 0.2514445 | 0.171275 | 3.215236 | 0.1700292 | 0.297617 | 6
1727 | discharge | 2010-06-09 03:15 | 22 | B0044 | 72 | 1.484397164 | 2953.219 | 3.456754 | -1.810586 | 32.31509 | 1.814929 | 2.207224 | 3.457052 | -1.993467 | 32.59795 | 1.9986 | 2.4 | 0.2128718 | 0.5763459 | 3.86691 | 0.578289 | 0.7223492 | 6
1728 | discharge | 2010-06-09 03:15 | 22 | B0043 | 72 | 1.54256227 | 2953.219 | 3.496874 | -1.894075 | 31.13065 | 1.903786 | 2.315199 | 3.496827 | -1.988886 | 31.13527 | 1.9994 | 2.4135 | 0.2418834 | 0.4244349 | 3.361824 | 0.4271859 | 0.5543177 | 6
1729 | discharge | 2010-06-09 03:15 | 22 | B0042 | 72 | 1.623853634 | 2953.219 | 3.501431 | -1.998038 | 30.40848 | 1.98332 | 2.53154 | 3.503855 | -2.012767 | 30.53406 | 1.998 | 2.541 | 0.2408327 | 0.1721087 | 3.226239 | 0.1709599 | 0.2902859 | 6
1730 | discharge | 2010-06-09 07:07 | 22 | B0044 | 74 | 1.472532194 | 2955.484 | 3.457597 | -1.795069 | 32.11227 | 1.799496 | 2.1871 | 3.458442 | -1.993309 | 32.43868 | 1.9986 | 2.396 | 0.2087744 | 0.5974764 | 3.885066 | 0.5995165 | 0.745938 | 6
1731 | discharge | 2010-06-09 07:07 | 22 | B0043 | 74 | 1.530935645 | 2955.484 | 3.489537 | -1.879036 | 30.83723 | 1.888681 | 2.293133 | 3.490973 | -1.988893 | 30.9301 | 1.9994 | 2.412 | 0.242488 | 0.455002 | 3.580289 | 0.4578902 | 0.5889246 | 6
1732 | discharge | 2010-06-09 07:07 | 22 | B0042 | 74 | 1.618630889 | 2955.484 | 3.493499 | -1.997923 | 30.2394 | 1.983263 | 2.523915 | 3.501156 | -2.012691 | 30.37019 | 1.998 | 2.538 | 0.2568971 | 0.172467 | 3.281588 | 0.1712823 | 0.3023389 | 6
1733 | discharge | 2010-06-09 12:11 | 22 | B0044 | 78 | 1.466314938 | 2957.016 | 3.456382 | -1.786986 | 31.74434 | 1.79139 | 2.159193 | 3.458479 | -1.993186 | 32.05792 | 1.9986 | 2.374 | 0.207028 | 0.6081713 | 3.762969 | 0.6102719 | 0.7530868 | 6
1734 | discharge | 2010-06-09 12:11 | 22 | B0043 | 78 | 1.524773318 | 2957.016 | 3.487165 | -1.871084 | 30.64132 | 1.880885 | 2.272796 | 3.487796 | -1.98867 | 30.75128 | 1.9994 | 2.397 | 0.2384485 | 0.4697111 | 3.744371 | 0.4728104 | 0.6042429 | 6
1735 | discharge | 2010-06-09 12:11 | 22 | B0042 | 78 | 1.619341811 | 2957.016 | 3.491928 | -1.997803 | 30.13871 | 1.983335 | 2.516489 | 3.499467 | -2.012588 | 30.27354 | 1.9982 | 2.531 | 0.2553615 | 0.1726988 | 3.337805 | 0.171609 | 0.3010834 | 6
1736 | discharge | 2010-06-09 16:03 | 22 | B0044 | 80 | 1.467129847 | 2948.219 | 3.455899 | -1.792845 | 32.11351 | 1.797296 | 2.177709 | 3.457688 | -1.993322 | 32.46342 | 1.9986 | 2.3875 | 0.2117949 | 0.6004961 | 3.757595 | 0.6025137 | 0.7480762 | 6
1737 | discharge | 2010-06-09 16:03 | 22 | B0043 | 80 | 1.519674241 | 2948.219 | 3.490602 | -1.8702 | 31.01733 | 1.880022 | 2.276321 | 3.489726 | -1.988636 | 31.157 | 1.9994 | 2.3995 | 0.236787 | 0.4713934 | 3.707164 | 0.4744684 | 0.6065988 | 6
1738 | discharge | 2010-06-09 16:03 | 22 | B0042 | 80 | 1.614593271 | 2948.219 | 3.495727 | -1.998019 | 30.49092 | 1.983292 | 2.522631 | 3.50147 | -2.012946 | 30.69924 | 1.9982 | 2.5355 | 0.2513729 | 0.1734828 | 3.278535 | 0.1722428 | 0.2990962 | 6
1739 | discharge | 2010-06-09 19:55 | 22 | B0044 | 82 | 1.4593859 | 2935.5 | 3.453699 | -1.791367 | 32.04802 | 1.795777 | 2.174338 | 3.457281 | -1.993255 | 32.39489 | 1.9986 | 2.3875 | 0.2135692 | 0.6024437 | 3.707314 | 0.6045188 | 0.7502603 | 6
1740 | discharge | 2010-06-09 19:55 | 22 | B0043 | 82 | 1.512369693 | 2935.5 | 3.487615 | -1.869558 | 30.93897 | 1.879097 | 2.279782 | 3.487561 | -1.98897 | 31.10517 | 1.9994 | 2.41 | 0.2398283 | 0.473097 | 3.641914 | 0.4761348 | 0.6093077 | 6
1741 | discharge | 2010-06-09 19:55 | 22 | B0042 | 82 | 1.607204089 | 2935.5 | 3.491933 | -1.997765 | 30.52917 | 1.983095 | 2.518981 | 3.49976 | -2.012818 | 30.71846 | 1.9982 | 2.534 | 0.2569598 | 0.1739078 | 3.264245 | 0.1728793 | 0.3032955 | 6
1742 | discharge | 2010-06-09 23:46 | 22 | B0044 | 84 | 1.446790137 | 2913.797 | 3.452695 | -1.78911 | 31.70802 | 1.793455 | 2.172525 | 3.45604 | -1.993409 | 32.01077 | 1.9986 | 2.387 | 0.2107402 | 0.6055317 | 3.728131 | 0.6075802 | 0.753531 | 6
1743 | discharge | 2010-06-09 23:46 | 22 | B0043 | 84 | 1.499914486 | 2913.797 | 3.484286 | -1.868137 | 30.58536 | 1.877716 | 2.276441 | 3.485125 | -1.988987 | 30.62148 | 1.9994 | 2.407 | 0.2380147 | 0.4758221 | 3.670711 | 0.4786663 | 0.6106295 | 6
1744 | discharge | 2010-06-09 23:46 | 22 | B0042 | 84 | 1.601266359 | 2913.797 | 3.490006 | -1.997573 | 30.17962 | 1.982833 | 2.52049 | 3.496527 | -2.012839 | 30.32484 | 1.998 | 2.534 | 0.2491431 | 0.1750126 | 3.282493 | 0.1738508 | 0.2981539 | 6
1745 | discharge | 2010-06-10 03:38 | 22 | B0044 | 86 | 1.439066986 | 2900.703 | 3.449424 | -1.787659 | 31.4672 | 1.791875 | 2.164693 | 3.452969 | -1.993628 | 31.80435 | 1.9986 | 2.381 | 0.2114348 | 0.6077273 | 3.765086 | 0.6096399 | 0.7540841 | 6
1746 | discharge | 2010-06-10 03:38 | 22 | B0043 | 86 | 1.492410627 | 2900.703 | 3.481107 | -1.867267 | 30.36482 | 1.876799 | 2.273559 | 3.484227 | -1.988928 | 30.46513 | 1.9994 | 2.405 | 0.2387129 | 0.4773041 | 3.703069 | 0.4803979 | 0.6127999 | 6
1747 | discharge | 2010-06-10 03:38 | 22 | B0042 | 86 | 1.594040741 | 2900.703 | 3.487761 | -1.997554 | 29.9331 | 1.982699 | 2.514782 | 3.494313 | -2.012932 | 30.14747 | 1.998 | 2.529 | 0.2470908 | 0.1756181 | 3.313973 | 0.1745203 | 0.2969095 | 6
1748 | discharge | 2010-06-10 08:40 | 22 | B0044 | 90 | 1.438989255 | 2914.031 | 3.446436 | -1.779785 | 31.56045 | 1.784228 | 2.138533 | 3.451525 | -1.993295 | 31.9351 | 1.9986 | 2.362 | 0.2122368 | 0.6176394 | 3.933612 | 0.6195066 | 0.7609996 | 6
1749 | discharge | 2010-06-10 08:40 | 22 | B0043 | 90 | 1.492624988 | 2914.031 | 3.475104 | -1.859489 | 30.4324 | 1.869126 | 2.254356 | 3.480736 | -1.98879 | 30.50848 | 1.9994 | 2.393 | 0.2438725 | 0.4911655 | 3.893899 | 0.4941757 | 0.6294985 | 6
1750 | discharge | 2010-06-10 08:40 | 22 | B0042 | 90 | 1.594688829 | 2914.031 | 3.482034 | -1.997383 | 29.85511 | 1.982761 | 2.506946 | 3.492606 | -2.0128 | 29.97982 | 1.998 | 2.525 | 0.2598481 | 0.1758008 | 3.414639 | 0.174517 | 0.306004 | 6
1751 | discharge | 2010-06-10 12:32 | 22 | B0044 | 92 | 1.438619878 | 2901.968 | 3.447035 | -1.786101 | 31.88771 | 1.7903 | 2.155386 | 3.451315 | -1.993496 | 32.1964 | 1.9986 | 2.375 | 0.2157695 | 0.6097166 | 3.867737 | 0.6117329 | 0.7549388 | 6
1752 | discharge | 2010-06-10 12:32 | 22 | B0043 | 92 | 1.492402402 | 2901.968 | 3.477204 | -1.86627 | 30.83184 | 1.875863 | 2.267228 | 3.480654 | -1.98889 | 30.94157 | 1.9994 | 2.402 | 0.2473024 | 0.4791717 | 3.857547 | 0.4821277 | 0.6159556 | 6
1753 | discharge | 2010-06-10 12:32 | 22 | B0042 | 92 | 1.588210096 | 2901.968 | 3.485777 | -1.997549 | 30.25739 | 1.982723 | 2.512305 | 3.494952 | -2.012977 | 30.46191 | 1.9982 | 2.529 | 0.2559033 | 0.1764386 | 3.383485 | 0.1751939 | 0.3043334 | 6
1754 | discharge | 2010-06-10 16:23 | 22 | B0044 | 94 | 1.43134121 | 2901.734 | 3.451081 | -1.777433 | 32.16481 | 1.781746 | 2.152574 | 3.455269 | -1.99342 | 32.49333 | 1.9986 | 2.379 | 0.2128465 | 0.6207343 | 3.825815 | 0.6226823 | 0.7699275 | 6
1755 | discharge | 2010-06-10 16:23 | 22 | B0043 | 94 | 1.48530202 | 2901.734 | 3.482173 | -1.858051 | 31.09499 | 1.867622 | 2.263415 | 3.484473 | -1.988907 | 31.1821 | 1.9994 | 2.403 | 0.2400911 | 0.49387 | 3.805176 | 0.4968434 | 0.6333188 | 6
1756 | discharge | 2010-06-10 16:23 | 22 | B0042 | 94 | 1.587985558 | 2901.734 | 3.484962 | -1.997502 | 30.56279 | 1.982655 | 2.513318 | 3.49546 | -2.013072 | 30.71028 | 1.9982 | 2.531 | 0.2624484 | 0.176818 | 3.358 | 0.17554 | 0.3095143 | 6
1757 | discharge | 2010-06-10 20:14 | 22 | B0044 | 96 | 1.422973038 | 2887.407 | 3.450413 | -1.775807 | 32.13295 | 1.780052 | 2.149953125 | 3.455053 | -1.993462 | 32.54043 | 1.9986 | 2.3785 | 0.2124023 | 0.6228614 | 3.803448 | 0.6248173 | 0.7717664 | 6
1758 | discharge | 2010-06-10 20:14 | 22 | B0043 | 96 | 1.477208127 | 2887.407 | 3.480339 | -1.857087 | 31.03847 | 1.866590625 | 2.261012 | 3.484527 | -1.988965 | 31.12267 | 1.9994 | 2.405 | 0.2406167 | 0.4955693 | 3.760232 | 0.4986469 | 0.6347275 | 6
1759 | discharge | 2010-06-10 20:14 | 22 | B0042 | 96 | 1.579916541 | 2887.407 | 3.48396 | -1.997334 | 30.59004 | 1.982439 | 2.509734375 | 3.494025 | -2.013028 | 30.74098 | 1.998 | 2.527 | 0.259742 | 0.1773873 | 3.365069 | 0.1762043 | 0.307848 | 6
1760 | discharge | 2010-06-11 00:05 | 22 | B0044 | 98 | 1.41501531 | 2861.937 | 3.444689 | -1.781077 | 31.75134 | 1.785347 | 2.150545 | 3.450185 | -1.993383 | 32.07933 | 1.9986 | 2.372 | 0.2146647 | 0.6161596 | 3.807503 | 0.6181156 | 0.7631046 | 6
1761 | discharge | 2010-06-11 00:05 | 22 | B0043 | 98 | 1.469473853 | 2861.937 | 3.471483 | -1.863436 | 30.65225 | 1.872899 | 2.258257 | 3.478069 | -1.989071 | 30.71189 | 1.9992 | 2.394 | 0.2480167 | 0.4844516 | 3.783773 | 0.4874561 | 0.6235254 | 6
1762 | discharge | 2010-06-11 00:05 | 22 | B0042 | 98 | 1.565594619 | 2861.937 | 3.479595 | -1.997124 | 30.19027 | 1.982201 | 2.508874 | 3.48992 | -2.012915 | 30.38502 | 1.998 | 2.526 | 0.2549667 | 0.178498 | 3.347729 | 0.1772549 | 0.3050383 | 6
1763 | discharge | 2010-06-11 12:17 | 4 | B0043 | 102 | 0.057034391 | 1055.25 | 4.057159 | -0.2653824 | 7.628394 | 0.264011 | 0.1038022 | 4.14718 | -0.003342411 | 7.175092 | 0.0006 | 0 | 0.3102916 | 0.9913222 | 1.227478 | 0.997292 | 0.4952145 | 6
1764 | discharge | 2010-06-11 12:17 | 4 | B0044 | 102 | 0.057217271 | 1055.25 | 4.054819 | -0.2188327 | 7.057089 | 0.2203604 | 0.08957143 | 4.131018 | 0.0002929929 | 6.673922 | 0.0006 | 0 | 0.2797762 | 0.914036 | 1.258081 | 0.9166436 | 0.4753598 | 6
1765 | discharge | 2010-06-11 12:17 | 4 | B0042 | 102 | 0.070701277 | 1055.25 | 2.705276 | -3.938418 | 24.1834 | 3.913079 | 0.7422418 | 2.653833 | -4.026968 | 24.56973 | 4.001 | 0.681 | 0.3104064 | 0.5934675 | 9.136785 | 0.5897548 | 0.4321955 | 6
1766 | discharge | 2010-06-11 16:49 | 4 | B0043 | 106 | 0.057153633 | 1012.187 | 4.049827 | -0.277907 | 7.464917 | 0.2761862 | 0.1069655 | 4.143367 | -0.004299343 | 6.999782 | 0.0006 | 0 | 0.3171163 | 1.012286 | 1.140078 | 1.018639 | 0.5042593 | 6
1767 | discharge | 2010-06-11 16:49 | 4 | B0044 | 106 | 0.057358747 | 1012.187 | 4.048972 | -0.2291787 | 6.945114 | 0.2304736 | 0.09454023 | 4.12691 | 0.000250317 | 6.41634 | 0.0006 | 0 | 0.2813428 | 0.9341098 | 1.152225 | 0.9364627 | 0.4872138 | 6
1768 | discharge | 2010-06-11 16:49 | 4 | B0042 | 106 | 0.084168785 | 1012.187 | 2.679525 | -3.935176 | 23.82699 | 3.909034 | 0.7122644 | 2.609859 | -4.027381 | 24.36256 | 4.001 | 0.638 | 0.3271122 | 0.60685 | 9.490284 | 0.6030175 | 0.4491959 | 6
1769 | discharge | 2010-06-11 20:09 | 4 | B0043 | 108 | 0.05729366 | 991.172 | 4.049066 | -0.2845069 | 7.503303 | 0.2826471 | 0.1093882 | 4.142855 | -0.004253023 | 7.26649 | 0.0006 | 0 | 0.3159288 | 1.023212 | 0.7242903 | 1.02971 | 0.5086214 | 6
1770 | discharge | 2010-06-11 20:09 | 4 | B0044 | 108 | 0.057496875 | 991.172 | 4.04814 | -0.2345794 | 6.969211 | 0.2358941 | 0.09857647 | 4.126345 | 6.370405e-05 | 6.733064 | 0.0006 | 0 | 0.2790715 | 0.9441982 | 0.6460238 | 0.9468627 | 0.4953527 | 6
1771 | discharge | 2010-06-11 20:09 | 4 | B0042 | 108 | 0.084437856 | 991.172 | 2.679116 | -3.933034 | 23.77975 | 3.906871 | 0.7202 | 2.635951 | -4.027436 | 24.84626 | 4.001 | 0.657 | 0.3314674 | 0.6138331 | 9.712051 | 0.6099851 | 0.4542104 | 6
1772 | discharge | 2010-06-11 23:28 | 4 | B0043 | 110 | 0.057442032 | 982.094 | 4.044551 | -0.2881824 | 7.637969 | 0.2860214 | 0.1108333 | 4.1423 | -0.004474775 | 7.743166 | 0.0006 | 0 | 0.3294025 | 1.028953 | 1.217969 | 1.035422 | 0.5133815 | 6
1773 | discharge | 2010-06-11 23:28 | 4 | B0044 | 110 | 0.057630888 | 982.094 | 4.044891 | -0.2376142 | 7.132093 | 0.2386714 | 0.098 | 4.126518 | -0.0002828782 | 7.243877 | 0.0006 | 0 | 0.2908855 | 0.9495716 | 1.1397 | 0.9521507 | 0.4964638 | 6
1774 | discharge | 2010-06-11 23:28 | 4 | B0042 | 110 | 0.084789191 | 982.094 | 2.671214 | -3.931681 | 23.72907 | 3.90575 | 0.7163571 | 2.624252 | -4.027538 | 25.02502 | 4.001 | 0.6505 | 0.3450638 | 0.6176462 | 9.55836 | 0.6135607 | 0.4661023 | 6
1775 | discharge | 2010-06-16 10:40 | 4 | B0044 | 112 | 0.055116913 | 1063.609 | 4.058713 | -0.2099858 | 6.905248 | 0.2111263 | 0.09096842 | 4.127045 | 0.0001027799 | 6.85487 | 0.0006 | 0 | 0.2542133 | 0.8956223 | 0.8444945 | 0.8980207 | 0.4724755 | 6
1776 | discharge | 2010-06-16 10:40 | 4 | B0041 | 0 | 0.055620244 | 1063.609 | 4.033097 | -0.253835 | 7.856771 | 0.2527495 | 0.1018105 | 4.131032 | -0.002712378 | 7.725169 | 0.0004 | 0.001 | 0.358446 | 0.9733351 | 1.14462 | 0.9770739 | 0.4925623 | 6
1777 | discharge | 2010-06-16 10:40 | 4 | B0043 | 112 | 0.067130621 | 1063.609 | 4.03583 | -0.2973824 | 7.608951 | 0.2950337 | 0.1045263 | 4.135716 | -0.00501218 | 7.501262 | 0.0006 | 0 | 0.3301678 | 1.043022 | 1.148549 | 1.049634 | 0.4876412 | 6
1778 | discharge | 2010-06-16 10:40 | 4 | B0042 | 112 | 0.093342582 | 1063.609 | 2.691575 | -3.942869 | 24.09382 | 3.916781 | 0.7249263 | 2.620923 | -4.027436 | 24.91919 | 4.001 | 0.652 | 0.3187004 | 0.5808971 | 9.674128 | 0.5773433 | 0.4341276 | 6
1779 | discharge | 2010-06-16 14:47 | 4 | B0041 | 3 | 0.055697473 | 1067.641 | 4.014033 | -0.2930462 | 7.793067 | 0.2920147 | 0.1070947 | 4.129649 | -0.002555136 | 7.402625 | 0.0004 | 0.001 | 0.4008442 | 1.036779 | 0.9792747 | 1.039743 | 0.4981214 | 6
1780 | discharge | 2010-06-16 14:47 | 4 | B0043 | 115 | 0.067147819 | 1067.641 | 4.044589 | -0.2973486 | 7.076698 | 0.2950926 | 0.1102211 | 4.1383 | -0.005084324 | 6.804658 | 0.0006 | 0 | 0.309167 | 1.042832 | 0.6690115 | 1.04982 | 0.4950234 | 6
1781 | discharge | 2010-06-16 14:47 | 4 | B0044 | 115 | 0.067407553 | 1067.641 | 4.04058 | -0.2518669 | 6.719645 | 0.2532421 | 0.09925263 | 4.121668 | 0.0001093425 | 6.447861 | 0.0006 | 0 | 0.2815577 | 0.9758996 | 0.6270182 | 0.9782504 | 0.479771 | 6
1782 | discharge | 2010-06-16 14:47 | 4 | B0042 | 115 | 0.106031801 | 1067.641 | 2.673911 | -3.943134 | 23.99346 | 3.916781 | 0.7033368 | 2.603384 | -4.027789 | 25.10622 | 4.001 | 0.62 | 0.3303018 | 0.5812457 | 9.946508 | 0.5773433 | 0.4429605 | 6
1783 | discharge | 2010-06-16 18:07 | 4 | B0041 | 5 | 0.055839016 | 1048.687 | 4.039069 | -0.2593092 | 7.471857 | 0.2581806 | 0.1068172 | 4.13555 | -0.00250484 | 6.32434 | 0.0004 | 0.001 | 0.3510497 | 0.9838762 | 1.817969 | 0.9869198 | 0.5025318 | 6
1784 | discharge | 2010-06-16 18:07 | 4 | B0043 | 117 | 0.067320012 | 1048.687 | 4.041423 | -0.3034723 | 7.203288 | 0.3013957 | 0.1111613 | 4.138881 | -0.004722303 | 6.031269 | 0.0006 | 0 | 0.3191076 | 1.053321 | 1.676656 | 1.060148 | 0.4986641 | 6
1785 | discharge | 2010-06-16 18:07 | 4 | B0044 | 117 | 0.067567653 | 1048.687 | 4.038574 | -0.2571725 | 6.752194 | 0.2586688 | 0.1002366 | 4.122592 | 0.000170951 | 5.841465 | 0.0006 | 0 | 0.2886165 | 0.9856009 | 1.765408 | 0.9881111 | 0.4833779 | 6
1786 | discharge | 2010-06-16 18:07 | 4 | B0042 | 117 | 0.106505866 | 1048.687 | 2.674532 | -3.941238 | 24.13427 | 3.91497 | 0.7088817 | 2.599061 | -4.02778 | 23.62255 | 4.001 | 0.635 | 0.3500047 | 0.5872213 | 9.629892 | 0.5834501 | 0.4590835 | 6
1787 | discharge | 2010-06-16 21:28 | 4 | B0044 | 119 | 0.05563731 | 1039.984 | 4.060985 | -0.2168958 | 6.682861 | 0.2179978 | 0.0963587 | 4.128858 | -9.324275e-05 | 7.364948 | 0.0006 | 0 | 0.2481606 | 0.9094992 | 1.489627 | 0.9118747 | 0.4841217 | 6
1788 | discharge | 2010-06-16 21:28 | 4 | B0041 | 7 | 0.05614806 | 1039.984 | 4.035519 | -0.2611727 | 7.842738 | 0.2603739 | 0.1065217 | 4.134804 | -0.002367601 | 8.366463 | 0.0004 | 0.001 | 0.3627389 | 0.9862464 | 1.775296 | 0.989653 | 0.5036672 | 6
1789 | discharge | 2010-06-16 21:28 | 4 | B0043 | 119 | 0.067840381 | 1039.984 | 4.038238 | -0.3066704 | 7.515405 | 0.3046457 | 0.1112283 | 4.138361 | -0.004635567 | 7.863398 | 0.0006 | 0 | 0.327988 | 1.058584 | 1.656178 | 1.065408 | 0.5007231 | 6
1790 | discharge | 2010-06-16 21:28 | 4 | B0042 | 119 | 0.094391116 | 1039.984 | 2.672674 | -3.940098 | 24.3992 | 3.914035 | 0.709663 | 2.626188 | -4.027368 | 25.92637 | 4.001 | 0.6415 | 0.3479345 | 0.5903619 | 9.592083 | 0.586577 | 0.4581414 | 6
1791 | discharge | 2010-06-17 00:48 | 4 | B0041 | 9 | 0.056470532 | 687.328 | 3.980423 | -0.3928841 | 8.729862 | 0.3921377 | 0.1602295 | 4.124838 | -0.00304789 | 9.058179 | 0.0004 | 0.001 | 0.4405295 | 1.192178 | 1.569889 | 1.195955 | 0.613859 | 6
1792 | discharge | 2010-06-17 00:48 | 4 | B0043 | 121 | 0.067996049 | 687.328 | 3.984805 | -0.4602933 | 8.284967 | 0.4591803 | 0.1689836 | 4.128992 | -0.00479022 | 8.674709 | 0.0006 | 0 | 0.3932409 | 1.27634 | 1.468519 | 1.284331 | 0.610241 | 6
1793 | discharge | 2010-06-17 00:48 | 4 | B0044 | 121 | 0.068224333 | 687.328 | 3.990132 | -0.3924814 | 7.805373 | 0.3940689 | 0.1525082 | 4.113243 | -0.0003997068 | 8.150641 | 0.0006 | 0 | 0.3536885 | 1.198096 | 1.518879 | 1.201217 | 0.5920278 | 6
1794 | discharge | 2010-06-17 00:48 | 4 | B0042 | 121 | 0.094505959 | 687.328 | 2.79592 | -3.895915 | 19.29033 | 3.869839 | 0.8343115 | 2.774223 | -4.027493 | 21.44969 | 4.001 | 0.818 | 0.3595172 | 0.7227563 | 7.430491 | 0.7182967 | 0.5157523 | 6
1795 | discharge | 2010-06-17 03:39 | 4 | B0041 | 11 | 0.044092292 | 1047.531 | 4.032989 | -0.2603556 | 7.667746 | 0.2587261 | 0.1057283 | 4.135722 | -0.002706479 | 7.553758 | 0.0004 | 0.001 | 0.3782336 | 0.9819814 | 0.9731491 | 0.9835918 | 0.5036104 | 6
1796 | discharge | 2010-06-17 03:39 | 4 | B0044 | 123 | 0.056052453 | 1047.531 | 4.060072 | -0.2168073 | 6.452537 | 0.2180065 | 0.09603261 | 4.129425 | -9.748458e-05 | 6.507549 | 0.0006 | 0 | 0.2538087 | 0.909624 | 0.6537311 | 0.9118726 | 0.4843119 | 6
1797 | discharge | 2010-06-17 03:39 | 4 | B0043 | 123 | 0.068280111 | 1047.531 | 4.061945 | -0.2635407 | 6.857064 | 0.2612022 | 0.107163 | 4.144967 | -0.004778825 | 6.841881 | 0.0006 | 0 | 0.2879031 | 0.9857485 | 0.7713332 | 0.9921629 | 0.4992924 | 6
1798 | discharge | 2010-06-17 03:39 | 4 | B0042 | 123 | 0.082114561 | 1047.531 | 2.647433 | -3.939912 | 24.88014 | 3.914035 | 0.687 | 2.564223 | -4.027113 | 26.16648 | 4.001 | 0.5965 | 0.3352252 | 0.590385 | 10.63843 | 0.586577 | 0.4499486 | 6
1799 | discharge | 2010-06-17 08:10 | 4 | B0041 | 15 | 0.056771913 | 1038.375 | 4.033686 | -0.2642055 | 7.759175 | 0.2632088 | 0.1089451 | 4.133335 | -0.00268718 | 7.336335 | 0.0004 | 0.001 | 0.3644723 | 0.991104 | 0.8913171 | 0.9947162 | 0.5091623 | 6
1800 | discharge | 2010-06-17 08:10 | 4 | B0043 | 127 | 0.068446329 | 1038.375 | 4.039016 | -0.3098209 | 7.332808 | 0.3079868 | 0.1157363 | 4.137495 | -0.004624869 | 7.055684 | 0.0006 | 0 | 0.3210755 | 1.064115 | 0.7961331 | 1.070826 | 0.5072084 | 6
1801 | discharge | 2010-06-17 08:10 | 4 | B0044 | 127 | 0.068682201 | 1038.375 | 4.03626 | -0.2627045 | 6.897962 | 0.2643275 | 0.1044286 | 4.120752 | 0.0001670553 | 6.589878 | 0.0006 | 0 | 0.2878093 | 0.9957518 | 0.7355079 | 0.9982315 | 0.4918191 | 6
1802 | discharge | 2010-06-17 08:10 | 4 | B0042 | 127 | 0.095184706 | 1038.375 | 2.650103 | -3.939168 | 24.48479 | 3.913079 | 0.6866154 | 2.580122 | -4.027579 | 25.68962 | 4.001 | 0.599 | 0.3339839 | 0.5936477 | 10.11732 | 0.5897548 | 0.4498764 | 6
1803 | discharge | 2010-06-17 11:31 | 4 | B0041 | 17 | 0.056938377 | 1030.703 | 4.0328 | -0.2665742 | 7.595488 | 0.2654533 | 0.1099556 | 4.134356 | -0.002420721 | 7.244663 | 0.0004 | 0.001 | 0.3712486 | 0.9947853 | 0.7481419 | 0.9973523 | 0.5120852 | 6
1804 | discharge | 2010-06-17 11:31 | 4 | B0043 | 129 | 0.068513619 | 1030.703 | 4.036135 | -0.3135607 | 7.093409 | 0.3114044 | 0.1164333 | 4.136232 | -0.005174008 | 6.887182 | 0.0006 | 0 | 0.3255179 | 1.069649 | 0.6380456 | 1.076326 | 0.5097887 | 6
1805 | discharge | 2010-06-17 11:31 | 4 | B0044 | 129 | 0.068747554 | 1030.703 | 4.034899 | -0.2660569 | 6.643141 | 0.2672844 | 0.1054 | 4.120276 | -0.0001570634 | 6.435568 | 0.0006 | 0 | 0.2906769 | 1.000628 | 0.5081423 | 1.003468 | 0.4945189 | 6
1806 | discharge | 2010-06-17 11:31 | 4 | B0042 | 129 | 0.0953913 | 1030.703 | 2.638635 | -3.938161 | 24.32438 | 3.9121 | 0.6722 | 2.547083 | -4.027251 | 25.45966 | 4.001 | 0.57 | 0.3388332 | 0.5966019 | 10.33267 | 0.5929995 | 0.4549894 | 6
1807 | discharge | 2010-06-17 14:50 | 4 | B0041 | 19 | 0.044401484 | 1010.765 | 4.024475 | -0.2703078 | 8.243993 | 0.2694773 | 0.1086364 | 4.133338 | -0.00280213 | 8.498548 | 0.0004 | 0.001 | 0.3954586 | 0.9968576 | 1.716941 | 1.000845 | 0.5120275 | 6
1808 | discharge | 2010-06-17 14:50 | 4 | B0044 | 131 | 0.056514399 | 1010.765 | 4.056273 | -0.2264585 | 6.823596 | 0.2278773 | 0.1004318 | 4.127588 | 0.0001720012 | 7.237274 | 0.0006 | 0 | 0.2561891 | 0.9288577 | 1.484261 | 0.9313836 | 0.4945626 | 6
1809 | discharge | 2010-06-17 14:50 | 4 | B0043 | 131 | 0.068874024 | 1010.765 | 4.057394 | -0.2751345 | 7.192058 | 0.2731205 | 0.1120682 | 4.143843 | -0.004632687 | 7.544123 | 0.0006 | 0 | 0.2946972 | 1.006636 | 1.388995 | 1.013357 | 0.5104652 | 6
1810 | discharge | 2010-06-17 14:50 | 4 | B0042 | 131 | 0.082896646 | 1010.765 | 2.641516 | -3.936445 | 24.31174 | 3.910082 | 0.6724773 | 2.583943 | -4.027871 | 25.85492 | 4.001 | 0.5905 | 0.3581105 | 0.6034078 | 9.605783 | 0.599607 | 0.4722328 | 6
1811 | discharge | 2010-06-17 18:10 | 4 | B0041 | 21 | 0.044634358 | 1025.719 | 4.057419 | -0.2259631 | 7.468946 | 0.2248764 | 0.1059663 | 4.14085 | -0.002085025 | 7.44004 | 0.0004 | 0.001 | 0.323357 | 0.9230538 | 0.7981857 | 0.9252728 | 0.5094172 | 6
1812 | discharge | 2010-06-17 18:10 | 4 | B0043 | 133 | 0.056544389 | 1025.719 | 4.057321 | -0.2716683 | 7.020827 | 0.2700539 | 0.1099326 | 4.14414 | -0.003956628 | 6.972521 | 0.0006 | 0 | 0.2986082 | 1.00143 | 0.8718402 | 1.007998 | 0.5068866 | 6
1813 | discharge | 2010-06-17 18:10 | 4 | B0044 | 133 | 0.056733072 | 1025.719 | 4.056631 | -0.2243099 | 6.621701 | 0.2253258 | 0.09852809 | 4.128665 | -0.0004213993 | 6.66416 | 0.0006 | 0 | 0.2599698 | 0.923773 | 0.7466427 | 0.9263893 | 0.4911534 | 6
1814 | discharge | 2010-06-17 18:10 | 4 | B0042 | 133 | 0.08343199 | 1025.719 | 2.636149 | -3.937449 | 24.79816 | 3.911103 | 0.667573 | 2.537548 | -4.02755 | 26.01072 | 4.001 | 0.568 | 0.3427148 | 0.6000762 | 10.6514 | 0.5962683 | 0.4593133 | 6
1815 | discharge | 2010-06-17 21:30 | 4 | B0041 | 23 | 0.044798722 | 1016.859 | 4.02721 | -0.2720271 | 7.530653 | 0.2704091 | 0.1108409 | 4.133034 | -0.002546929 | 7.038992 | 0.0004 | 0.001 | 0.3846491 | 1.003202 | 1.014191 | 1.00411 | 0.5155324 | 6
1816 | discharge | 2010-06-17 21:30 | 4 | B0043 | 135 | 0.069183532 | 1016.859 | 4.033634 | -0.3201961 | 7.160801 | 0.3184909 | 0.1209773 | 4.13605 | -0.004319476 | 6.849247 | 0.0006 | 0 | 0.3301811 | 1.080993 | 0.8129069 | 1.087619 | 0.5182314 | 6
1817 | discharge | 2010-06-17 21:30 | 4 | B0044 | 135 | 0.069413376 | 1016.859 | 4.033722 | -0.272193 | 6.654177 | 0.2733409 | 0.1086591 | 4.120572 | -0.000125089 | 6.343051 | 0.0006 | 0 | 0.2926465 | 1.011449 | 0.8042077 | 1.014114 | 0.501245 | 6
1818 | discharge | 2010-06-17 21:30 | 4 | B0042 | 135 | 0.096247722 | 1016.859 | 2.620708 | -3.936275 | 24.47794 | 3.910082 | 0.6581591 | 2.535065 | -4.027632 | 25.50303 | 4.001 | 0.56 | 0.342607 | 0.6035907 | 10.25766 | 0.599607 | 0.4600057 | 6
1819 | discharge | 2010-06-18 02:01 | 4 | B0041 | 27 | 0.046708988 | 1021.079 | 4.050487 | -0.2360295 | 7.508014 | 0.2353953 | 0.1084706 | 4.138466 | -0.002531861 | 8.17346 | 0.0004 | 0.001 | 0.3368182 | 0.9404449 | 1.753749 | 0.9457308 | 0.5182698 | 6
1820 | discharge | 2010-06-18 02:01 | 4 | B0043 | 139 | 0.059122086 | 1021.079 | 4.051794 | -0.2847657 | 7.125807 | 0.2826706 | 0.1167294 | 4.141855 | -0.004570914 | 7.739439 | 0.0006 | 0 | 0.3042908 | 1.023338 | 1.644567 | 1.029704 | 0.5204721 | 6
1821 | discharge | 2010-06-18 02:01 | 4 | B0044 | 139 | 0.059317664 | 1021.079 | 4.052549 | -0.235391 | 6.691031 | 0.2358659 | 0.1042235 | 4.126114 | -0.0005519385 | 7.398472 | 0.0006 | 0 | 0.261947 | 0.9443071 | 1.743141 | 0.9467189 | 0.5037247 | 6
1822 | discharge | 2010-06-18 02:01 | 4 | B0042 | 139 | 0.087127925 | 1021.079 | 2.609437 | -3.932875 | 24.42689 | 3.906873 | 0.6470941 | 2.555789 | -4.027543 | 26.04107 | 4.001 | 0.574 | 0.3657871 | 0.6140996 | 9.587491 | 0.6099698 | 0.4801813 | 6
1823 | discharge | 2010-06-18 05:21 | 4 | B0041 | 29 | 0.044953715 | 1010.562 | 4.025317 | -0.2734892 | 7.79646 | 0.2727218 | 0.111046 | 4.134318 | -0.002364534 | 6.91265 | 0.0004 | 0.001 | 0.3947421 | 1.003064 | 1.606723 | 1.006948 | 0.5174422 | 6
1824 | discharge | 2010-06-18 05:21 | 4 | B0043 | 141 | 0.069561201 | 1010.562 | 4.030997 | -0.3238807 | 7.276161 | 0.3221218 | 0.1204253 | 4.135685 | -0.00415493 | 6.632299 | 0.0006 | 0 | 0.3361606 | 1.086588 | 1.376685 | 1.093345 | 0.5185331 | 6
1825 | discharge | 2010-06-18 05:21 | 4 | B0044 | 141 | 0.069817073 | 1010.562 | 4.03187 | -0.275794 | 6.789742 | 0.2764023 | 0.1085977 | 4.120707 | -0.0006696737 | 6.103804 | 0.0006 | 0 | 0.2968422 | 1.017058 | 1.437368 | 1.01931 | 0.5021934 | 6
1826 | discharge | 2010-06-18 05:21 | 4 | B0042 | 141 | 0.096819122 | 1010.562 | 2.613328 | -3.934871 | 24.5298 | 3.909037 | 0.6552759 | 2.535571 | -4.027166 | 25.06909 | 4.001 | 0.563 | 0.3482167 | 0.6069882 | 10.04053 | 0.6030024 | 0.4640491 | 6
1827 | discharge | 2010-06-18 08:41 | 4 | B0041 | 31 | 0.045219329 | 1003.313 | 4.052603 | -0.2334394 | 7.803452 | 0.2326372 | 0.1085233 | 4.138788 | -0.002274245 | 8.460569 | 0.0004 | 0.001 | 0.3315247 | 0.9362567 | 1.62523 | 0.940449 | 0.5169848 | 6
1828 | discharge | 2010-06-18 08:41 | 4 | B0044 | 143 | 0.057464351 | 1003.313 | 4.054601 | -0.2319284 | 6.652607 | 0.2331 | 0.1036628 | 4.126441 | -5.07027e-05 | 7.352649 | 0.0006 | 0 | 0.2562396 | 0.9392591 | 1.653206 | 0.941383 | 0.5016052 | 6
1829 | discharge | 2010-06-18 08:41 | 4 | B0043 | 143 | 0.070178978 | 1003.313 | 4.055018 | -0.2817775 | 7.072348 | 0.2793721 | 0.1157791 | 4.142836 | -0.004893446 | 7.698617 | 0.0006 | 0 | 0.2980068 | 1.017528 | 1.558002 | 1.024086 | 0.5179946 | 6
1830 | discharge | 2010-06-18 08:41 | 4 | B0042 | 143 | 0.084400549 | 1003.313 | 2.608476 | -3.934009 | 24.52142 | 3.907965 | 0.6511163 | 2.552661 | -4.027417 | 26.12926 | 4.001 | 0.571 | 0.3656471 | 0.6102832 | 9.680968 | 0.6064713 | 0.4782699 | 6
1831 | discharge | 2010-06-18 12:00 | 4 | B0041 | 33 | 0.045402224 | 1006.187 | 4.054483 | -0.2347492 | 7.338169 | 0.2327 | 0.1108605 | 4.13863 | -0.00256565 | 6.826723 | 0.0004 | 0.001 | 0.323618 | 0.9402896 | 1.114968 | 0.9404833 | 0.520342 | 6
1832 | discharge | 2010-06-18 12:00 | 4 | B0043 | 145 | 0.070281482 | 1006.187 | 4.030114 | -0.3276464 | 7.21173 | 0.3258628 | 0.1201047 | 4.135939 | -0.004394573 | 6.784218 | 0.0006 | 0 | 0.3388719 | 1.092173 | 1.070579 | 1.099198 | 0.5194835 | 6
1833 | discharge | 2010-06-18 12:00 | 4 | B0044 | 145 | 0.070537744 | 1006.187 | 4.0299 | -0.2784044 | 6.727198 | 0.2796558 | 0.1098372 | 4.119194 | -0.0002064124 | 6.251966 | 0.0006 | 0 | 0.2979627 | 1.022484 | 1.13301 | 1.025064 | 0.5049758 | 6
1834 | discharge | 2010-06-18 12:00 | 4 | B0042 | 145 | 0.097701217 | 1006.187 | 2.602764 | -3.933891 | 24.6265 | 3.907967 | 0.6395233 | 2.520943 | -4.027411 | 25.65864 | 4.001 | 0.5415 | 0.3473989 | 0.610443 | 10.27324 | 0.6064561 | 0.4658873 | 6
1835 | discharge | 2010-06-18 15:20 | 4 | B0041 | 35 | 0.045679012 | 996.765 | 4.049754 | -0.2356893 | 7.996082 | 0.2354329 | 0.1082235 | 4.138265 | -0.00263365 | 8.505106 | 0.0004 | 0.001 | 0.3403528 | 0.9385468 | 1.599734 | 0.9457213 | 0.5189022 | 6
1836 | discharge | 2010-06-18 15:20 | 4 | B0043 | 147 | 0.057873642 | 996.765 | 4.052423 | -0.2846437 | 7.126821 | 0.28268 | 0.1161176 | 4.142388 | -0.004418516 | 7.666515 | 0.0006 | 0 | 0.3039081 | 1.023474 | 1.567912 | 1.029701 | 0.5201292 | 6
1837 | discharge | 2010-06-18 15:20 | 4 | B0044 | 147 | 0.058054661 | 996.765 | 4.052858 | -0.2346865 | 6.704745 | 0.2358918 | 0.1044235 | 4.126099 | -0.0002149434 | 7.322333 | 0.0006 | 0 | 0.2594451 | 0.9442873 | 1.690718 | 0.9468633 | 0.5038537 | 6
1838 | discharge | 2010-06-18 15:20 | 4 | B0042 | 147 | 0.085174265 | 996.765 | 2.590978 | -3.93306 | 24.56194 | 3.906873 | 0.6238353 | 2.519899 | -4.02761 | 26.11208 | 4.001 | 0.527 | 0.3699599 | 0.6136417 | 9.750106 | 0.6099698 | 0.4840979 | 6
1839 | discharge | 2010-06-18 19:51 | 4 | B0041 | 39 | 0.045520803 | 999.422 | 4.051608 | -0.2370877 | 7.616516 | 0.2354353 | 0.1117294 | 4.137419 | -0.002671774 | 7.00814 | 0.0004 | 0.001 | 0.3289622 | 0.9440564 | 1.285816 | 0.9457207 | 0.5229804 | 6
1840 | discharge | 2010-06-18 19:51 | 4 | B0043 | 151 | 0.070566186 | 999.422 | 4.02713 | -0.3313652 | 7.16825 | 0.3296965 | 0.1217882 | 4.134395 | -0.004492375 | 6.610853 | 0.0006 | 0 | 0.342527 | 1.098097 | 1.187594 | 1.105143 | 0.5231135 | 6
1841 | discharge | 2010-06-18 19:51 | 4 | B0044 | 151 | 0.07083992 | 999.422 | 4.027031 | -0.2817775 | 6.688129 | 0.2829576 | 0.1112941 | 4.11718 | -0.0002634429 | 6.16872 | 0.0006 | 0 | 0.2997249 | 1.028308 | 1.282832 | 1.030733 | 0.5079934 | 6
1842 | discharge | 2010-06-18 19:51 | 4 | B0042 | 151 | 0.084719935 | 999.422 | 2.581862 | -3.932813 | 24.34938 | 3.906873 | 0.6193412 | 2.501838 | -4.027164 | 25.19502 | 4.001 | 0.525 | 0.3491669 | 0.6135512 | 10.06855 | 0.6099698 | 0.467945 | 6
1843 | discharge | 2010-06-18 23:10 | 4 | B0041 | 41 | 0.045728541 | 990.234 | 4.04601 | -0.2374757 | 8.204867 | 0.2382071 | 0.1072857 | 4.13845 | -0.001506044 | 8.079357 | 0.0004 | 0.001 | 0.3546351 | 0.9400763 | 0.8767781 | 0.9510534 | 0.5198814 | 6
1844 | discharge | 2010-06-18 23:10 | 4 | B0043 | 153 | 0.05798941 | 990.234 | 4.048117 | -0.2883666 | 7.434058 | 0.286031 | 0.1160476 | 4.141866 | -0.004849694 | 7.339536 | 0.0006 | 0 | 0.3169851 | 1.029197 | 0.8931303 | 1.035419 | 0.5217133 | 6
1845 | discharge | 2010-06-18 23:10 | 4 | B0044 | 153 | 0.058171836 | 990.234 | 4.048648 | -0.2378118 | 7.135312 | 0.2386929 | 0.1045595 | 4.125144 | -0.000272587 | 6.996248 | 0.0006 | 0 | 0.2694046 | 0.9496077 | 0.7173647 | 0.9521453 | 0.5053969 | 6
1846 | discharge | 2010-06-18 23:10 | 4 | B0042 | 153 | 0.08548837 | 990.234 | 2.589466 | -3.931442 | 24.83963 | 3.905752 | 0.6347619 | 2.48056 | -4.027236 | 26.04453 | 4.001 | 0.5235 | 0.3573638 | 0.6171178 | 10.43259 | 0.6135453 | 0.474957 | 6
1847 | discharge | 2010-06-19 02:29 | 4 | B0041 | 43 | 0.045860512 | 608.953 | 3.989592 | -0.3840869 | 8.601584 | 0.3845538 | 0.1780385 | 4.125468 | -0.002632544 | 9.084275 | 0.0004 | 0.001 | 0.4236591 | 1.181961 | 1.48018 | 1.189416 | 0.6586737 | 6
1848 | discharge | 2010-06-19 02:29 | 4 | B0044 | 155 | 0.058305157 | 608.953 | 4.006198 | -0.3839746 | 7.514206 | 0.3851385 | 0.1738077 | 4.116055 | -0.0002779354 | 8.02484 | 0.0006 | 0 | 0.3173344 | 1.187874 | 1.484263 | 1.190541 | 0.6414093 | 6
1849 | discharge | 2010-06-19 02:29 | 4 | B0043 | 155 | 0.071292664 | 608.953 | 3.994281 | -0.4625693 | 7.930969 | 0.4617 | 0.1944808 | 4.130554 | -0.004723385 | 8.457706 | 0.0006 | 0 | 0.3722984 | 1.281215 | 1.395278 | 1.289257 | 0.6616299 | 6
1850 | discharge | 2010-06-19 02:29 | 4 | B0042 | 155 | 0.085777499 | 608.953 | 2.743247 | -3.87263 | 18.66422 | 3.847138 | 0.7891923 | 2.702346 | -4.02705 | 20.95454 | 4.001 | 0.7355 | 0.3864173 | 0.7817024 | 7.246868 | 0.7768133 | 0.5565986 | 6
1851 | discharge | 2010-06-19 05:42 | 4 | B0041 | 45 | 0.045983556 | 586.719 | 3.985571 | -0.3994046 | 8.142047 | 0.399884 | 0.18586 | 4.125725 | -0.002543456 | 8.010201 | 0.0004 | 0.001 | 0.4297378 | 1.20408 | 1.788221 | 1.210741 | 0.6721613 | 6
1852 | discharge | 2010-06-19 05:42 | 4 | B0044 | 157 | 0.058455927 | 586.719 | 4.001898 | -0.3991042 | 7.10594 | 0.400528 | 0.18164 | 4.114544 | -7.816327e-05 | 6.890669 | 0.0006 | 0 | 0.3203335 | 1.209313 | 1.752139 | 1.212005 | 0.6543186 | 6
1853 | discharge | 2010-06-19 05:42 | 4 | B0043 | 157 | 0.071465466 | 586.719 | 3.989213 | -0.4810643 | 7.593275 | 0.480136 | 0.2026 | 4.129184 | -0.004578318 | 7.341403 | 0.0006 | 0 | 0.3757787 | 1.303694 | 1.602464 | 1.311873 | 0.6739677 | 6
1854 | discharge | 2010-06-19 05:42 | 4 | B0042 | 157 | 0.085955533 | 586.719 | 2.725383 | -3.866632 | 18.03669 | 3.840984 | 0.77064 | 2.667137 | -4.027573 | 20.66447 | 4.001 | 0.71 | 0.4007134 | 0.7969077 | 6.825654 | 0.7918738 | 0.5728377 | 6
1855 | discharge | 2010-06-19 08:50 | 4 | B0041 | 47 | 0.046128763 | 575.922 | 3.980536 | -0.4070128 | 8.360837 | 0.4079755 | 0.1887143 | 4.124239 | -0.002583681 | 8.400053 | 0.0004 | 0.001 | 0.4368979 | 1.213342 | 1.801095 | 1.221785 | 0.6778867 | 6
1856 | discharge | 2010-06-19 08:50 | 4 | B0044 | 159 | 0.058629861 | 575.922 | 3.999523 | -0.4072004 | 7.121134 | 0.4086776 | 0.1856327 | 4.114396 | -0.0002543053 | 7.052174 | 0.0006 | 0 | 0.324473 | 1.220159 | 1.767289 | 1.22318 | 0.6611119 | 6
1857 | discharge | 2010-06-19 08:50 | 4 | B0043 | 159 | 0.071625497 | 575.922 | 3.985651 | -0.4905754 | 7.620683 | 0.4899306 | 0.2040816 | 4.128812 | -0.004773473 | 7.522475 | 0.0006 | 0 | 0.3813114 | 1.315553 | 1.60955 | 1.32362 | 0.6777326 | 6
1858 | discharge | 2010-06-19 08:50 | 4 | B0042 | 159 | 0.08614797 | 575.922 | 2.71969 | -3.863052 | 18.05907 | 3.837718 | 0.7625714 | 2.658895 | -4.026802 | 20.87743 | 4.001 | 0.687 | 0.4035547 | 0.8045631 | 6.836329 | 0.7997398 | 0.5785264 | 6
1859 | discharge | 2010-06-21 15:20 | 4 | B0041 | 51 | 0.046371455 | 1050.406 | 4.044424 | -0.2270861 | 7.424943 | 0.2274205 | 0.1045227 | 4.130411 | -0.002351048 | 7.332198 | 0.0004 | 0.001 | 0.3364411 | 0.9213129 | 0.6635157 | 0.9302622 | 0.5103551 | 6
1860 | discharge | 2010-06-21 15:20 | 4 | B0044 | 163 | 0.058900332 | 1050.406 | 4.053493 | -0.2265541 | 6.52584 | 0.2278705 | 0.1023409 | 4.123912 | 0.0001398811 | 6.524143 | 0.0006 | 0 | 0.2528103 | 0.9288443 | 0.5437878 | 0.9313853 | 0.4978162 | 6
1861 | discharge | 2010-06-21 15:20 | 4 | B0043 | 163 | 0.071925964 | 1050.406 | 4.052985 | -0.2752744 | 6.882287 | 0.2731182 | 0.1139659 | 4.138988 | -0.004528362 | 6.817657 | 0.0006 | 0 | 0.2956026 | 1.006605 | 0.7303613 | 1.013313 | 0.5131975 | 6
1862 | discharge | 2010-06-21 15:20 | 4 | B0042 | 163 | 0.086524508 | 1050.406 | 2.615761 | -3.936203 | 24.76548 | 3.910082 | 0.6455909 | 2.56448 | -4.027598 | 26.29545 | 4.001 | 0.581 | 0.3369988 | 0.6036313 | 10.44532 | 0.599607 | 0.4558231 | 6
1863 | discharge | 2010-06-21 19:52 | 4 | B0041 | 55 | 0.046423854 | 1040.75 | 4.046519 | -0.2282762 | 7.901347 | 0.2294644 | 0.103023 | 4.136992 | -0.002296049 | 7.776831 | 0.0004 | 0.001 | 0.3520371 | 0.9221767 | 0.8927826 | 0.9330495 | 0.509717 | 6
1864 | discharge | 2010-06-21 19:52 | 4 | B0043 | 167 | 0.058840095 | 1040.75 | 4.05172 | -0.278381 | 7.335151 | 0.2761793 | 0.1124138 | 4.141927 | -0.004645257 | 7.248969 | 0.0006 | 0 | 0.3096784 | 1.012012 | 0.9016173 | 1.01855 | 0.5136198 | 6
1865 | discharge | 2010-06-21 19:52 | 4 | B0044 | 167 | 0.059064677 | 1040.75 | 4.052075 | -0.2291914 | 7.0347 | 0.2304897 | 0.1020575 | 4.125576 | 0.0002229759 | 6.931053 | 0.0006 | 0 | 0.263346 | 0.9341187 | 0.7353891 | 0.9364587 | 0.4985886 | 6
1866 | discharge | 2010-06-21 19:52 | 4 | B0042 | 167 | 0.086760364 | 1040.75 | 2.589447 | -3.935267 | 25.24765 | 3.909037 | 0.6244253 | 2.464365 | -4.027661 | 26.43648 | 4.001 | 0.499 | 0.3532558 | 0.6067414 | 10.60649 | 0.6030024 | 0.4687264 | 6
1867 | discharge | 2010-06-21 23:12 | 4 | B0041 | 57 | 0.04657947 | 1019.125 | 4.048677 | -0.2361895 | 7.528845 | 0.2353976 | 0.1098118 | 4.136233 | -0.002501461 | 6.869482 | 0.0004 | 0.001 | 0.3371897 | 0.9392994 | 1.364943 | 0.9457302 | 0.521443 | 6
1868 | discharge | 2010-06-21 23:12 | 4 | B0043 | 169 | 0.072138535 | 1019.125 | 4.02676 | -0.3315356 | 7.366819 | 0.3296847 | 0.1225176 | 4.134161 | -0.004729862 | 6.724523 | 0.0006 | 0 | 0.3437316 | 1.098127 | 1.360232 | 1.105146 | 0.5244191 | 6
1869 | discharge | 2010-06-21 23:12 | 4 | B0044 | 169 | 0.0724058 | 1019.125 | 4.028366 | -0.2819333 | 6.897377 | 0.2828847 | 0.1132471 | 4.11827 | -0.0003995314 | 6.242345 | 0.0006 | 0 | 0.2986939 | 1.028129 | 1.410784 | 1.030522 | 0.5113203 | 6
1870 | discharge | 2010-06-21 23:12 | 4 | B0042 | 169 | 0.086620254 | 1019.125 | 2.573067 | -3.932587 | 24.85032 | 3.906873 | 0.6176 | 2.457073 | -4.027034 | 25.58025 | 4.001 | 0.496 | 0.3619146 | 0.613708 | 10.17498 | 0.6099698 | 0.4769273 | 6
1871 | discharge | 2010-06-22 02:32 | 4 | B0041 | 59 | 0.046726009 | 618.844 | 3.987338 | -0.3826963 | 8.951656 | 0.3845192 | 0.1764423 | 4.125187 | -0.002338221 | 9.351268 | 0.0004 | 0.001 | 0.4308365 | 1.178452 | 1.414369 | 1.189362 | 0.6588714 | 6
1872 | discharge | 2010-06-22 02:32 | 4 | B0043 | 171 | 0.072318357 | 618.844 | 3.994222 | -0.4626294 | 7.993666 | 0.4616692 | 0.1926154 | 4.129409 | -0.004566244 | 8.429354 | 0.0006 | 0 | 0.3690132 | 1.28141 | 1.337228 | 1.289268 | 0.6592852 | 6
1873 | discharge | 2010-06-22 02:32 | 4 | B0044 | 171 | 0.072556328 | 618.844 | 3.966252 | -0.4609316 | 8.127974 | 0.4620423 | 0.1840769 | 4.105791 | -0.0009696194 | 8.572232 | 0.0006 | 0 | 0.3765774 | 1.287034 | 1.613879 | 1.290226 | 0.6453102 | 6
1874 | discharge | 2010-06-22 02:32 | 4 | B0042 | 171 | 0.086980239 | 618.844 | 2.740159 | -3.8728 | 18.86453 | 3.847138 | 0.7850192 | 2.701569 | -4.027147 | 21.25561 | 4.001 | 0.7335 | 0.3898439 | 0.7815988 | 7.369609 | 0.7768133 | 0.5593202 | 6
1875 | discharge | 2010-06-22 05:45 | 4 | B0041 | 61 | 0.046863472 | 1039.547 | 4.044137 | -0.2306475 | 8.17808 | 0.2309535 | 0.1043953 | 4.136799 | -0.002362998 | 8.049107 | 0.0004 | 0.001 | 0.3611962 | 0.9259203 | 0.9136129 | 0.9337281 | 0.5136105 | 6
1876 | discharge | 2010-06-22 05:45 | 4 | B0043 | 173 | 0.059381706 | 1039.547 | 4.049966 | -0.2816 | 7.296478 | 0.2793674 | 0.112314 | 4.141813 | -0.004721784 | 7.208206 | 0.0006 | 0 | 0.3147026 | 1.017721 | 0.9394804 | 1.024087 | 0.5145369 | 6
1877 | discharge | 2010-06-22 05:45 | 4 | B0044 | 173 | 0.05959223 | 1039.547 | 4.052244 | -0.2319989 | 6.951584 | 0.2330907 | 0.1035233 | 4.126297 | -6.861605e-05 | 6.842828 | 0.0006 | 0 | 0.2648319 | 0.9392414 | 0.7550499 | 0.9413853 | 0.5022759 | 6
1878 | discharge | 2010-06-22 05:45 | 4 | B0042 | 173 | 0.073877871 | 1039.547 | 2.570307 | -3.933637 | 25.75015 | 3.907965 | 0.6185581 | 2.463066 | -4.027219 | 27.1466 | 4.001 | 0.507 | 0.3575634 | 0.6103758 | 10.77993 | 0.6064713 | 0.472843 | 6
1879 | discharge | 2010-06-22 09:05 | 4 | B0041 | 63 | 0.04712307 | 1004.328 | 4.044135 | -0.2406451 | 7.858157 | 0.2410627 | 0.1113855 | 4.134841 | -0.002238732 | 7.247843 | 0.0004 | 0.001 | 0.3483501 | 0.9476933 | 1.236939 | 0.9564216 | 0.5278146 | 6
1880 | discharge | 2010-06-22 09:05 | 4 | B0043 | 175 | 0.072944885 | 1004.328 | 4.051191 | -0.2915969 | 6.946289 | 0.2894482 | 0.1207952 | 4.140128 | -0.004642958 | 6.496327 | 0.0006 | 0 | 0.2983376 | 1.034495 | 0.9866537 | 1.041237 | 0.5284469 | 6
1881 | discharge | 2010-06-22 09:05 | 4 | B0044 | 175 | 0.07321709 | 1004.328 | 4.024847 | -0.288359 | 6.953046 | 0.2897181 | 0.1155181 | 4.116691 | -2.061631e-06 | 6.388715 | 0.0006 | 0 | 0.3040946 | 1.039697 | 1.205856 | 1.042097 | 0.5169349 | 6
1882 | discharge | 2010-06-22 09:05 | 4 | B0042 | 175 | 0.087758657 | 1004.328 | 2.554774 | -3.930091 | 25.21018 | 3.904605 | 0.5989036 | 2.430365 | -4.027113 | 26.21173 | 4.001 | 0.47 | 0.3623172 | 0.6212482 | 10.44589 | 0.6171844 | 0.479884 | 6
1883 | discharge | 2010-06-22 13:36 | 4 | B0041 | 67 | 0.047089686 | 1005.75 | 4.043477 | -0.2402451 | 7.290665 | 0.241094 | 0.1106627 | 4.134734 | -0.002341504 | 7.102865 | 0.0004 | 0.001 | 0.3505888 | 0.9464949 | 0.5425363 | 0.9564646 | 0.5270933 | 6
1884 | discharge | 2010-06-22 13:36 | 4 | B0044 | 179 | 0.059841008 | 1005.75 | 4.05115 | -0.2402036 | 6.413312 | 0.2415759 | 0.110012 | 4.123438 | 0.0002737629 | 6.355325 | 0.0006 | 0 | 0.2537445 | 0.9554465 | 0.330967 | 0.9576154 | 0.5146246 | 6
1885 | discharge | 2010-06-22 13:36 | 4 | B0043 | 179 | 0.073069177 | 1005.75 | 4.050255 | -0.2912181 | 6.902633 | 0.2894843 | 0.1203253 | 4.140095 | -0.004137803 | 6.774035 | 0.0006 | 0 | 0.3015655 | 1.034519 | 0.542574 | 1.041367 | 0.5281067 | 6
1886 | discharge | 2010-06-22 13:36 | 4 | B0042 | 179 | 0.087905763 | 1005.75 | 2.569771 | -3.930748 | 25.40061 | 3.904605 | 0.6031687 | 2.443657 | -4.027544 | 26.72239 | 4.001 | 0.464 | 0.3563052 | 0.6213196 | 10.87257 | 0.6171844 | 0.4764364 | 6
1887 | discharge | 2010-06-22 16:56 | 4 | B0041 | 69 | 0.04716817 | 995.797 | 4.042271 | -0.2433335 | 7.329912 | 0.244039 | 0.1114146 | 4.134045 | -0.002469427 | 6.871144 | 0.0004 | 0.001 | 0.3514509 | 0.9520997 | 1.048839 | 0.9619719 | 0.5289471 | 6
1888 | discharge | 2010-06-22 16:56 | 4 | B0043 | 181 | 0.073170541 | 995.797 | 4.049867 | -0.2948913 | 6.896174 | 0.2930537 | 0.1228537 | 4.1397 | -0.004327811 | 6.482099 | 0.0006 | 0 | 0.3000324 | 1.040685 | 0.8708071 | 1.047406 | 0.5327436 | 6
1889 | discharge | 2010-06-22 16:56 | 4 | B0044 | 181 | 0.073443471 | 995.797 | 4.023626 | -0.2918315 | 6.779577 | 0.2932927 | 0.1162073 | 4.116157 | 0.000234146 | 6.346808 | 0.0006 | 0 | 0.304805 | 1.045641 | 1.038005 | 1.048187 | 0.5188252 | 6
1890 | discharge | 2010-06-22 16:56 | 4 | B0042 | 181 | 0.088087849 | 995.797 | 2.56502 | -3.929501 | 25.47247 | 3.903429 | 0.5952439 | 2.438681 | -4.027516 | 26.48741 | 4.001 | 0.465 | 0.3590119 | 0.6246973 | 10.66486 | 0.620889 | 0.4793952 | 6
1891 | discharge | 2010-06-22 20:15 | 4 | B0041 | 71 | 0.047416623 | 998.921 | 4.04091 | -0.2430111 | 7.554859 | 0.2440366 | 0.1114512 | 4.133342 | -0.002479454 | 7.244175 | 0.0004 | 0.001 | 0.3537961 | 0.9510354 | 0.6842247 | 0.9619725 | 0.5291461 | 6
1892 | discharge | 2010-06-22 20:15 | 4 | B0043 | 183 | 0.073474303 | 998.921 | 4.049472 | -0.2952177 | 7.035611 | 0.2930024 | 0.1228537 | 4.139509 | -0.004827167 | 6.839335 | 0.0006 | 0 | 0.3012006 | 1.040434 | 0.5626139 | 1.047185 | 0.5328205 | 6
1893 | discharge | 2010-06-22 20:15 | 4 | B0044 | 183 | 0.073737396 | 998.921 | 4.0231 | -0.2917485 | 6.978469 | 0.2933 | 0.1163659 | 4.116028 | 7.268166e-05 | 6.741586 | 0.0006 | 0 | 0.3062925 | 1.045491 | 0.6430309 | 1.048185 | 0.5193722 | 6
1894 | discharge | 2010-06-22 20:15 | 4 | B0042 | 183 | 0.088342503 | 998.921 | 2.54989 | -3.929124 | 25.70667 | 3.903429 | 0.5876341 | 2.42256 | -4.027187 | 27.0791 | 4.001 | 0.4525 | 0.3660358 | 0.6248478 | 10.85529 | 0.620889 | 0.4842513 | 6
1895 | discharge | 2010-06-22 23:35 | 4 | B0041 | 73 | 0.047473658 | 989.141 | 4.03496 | -0.2444398 | 7.849809 | 0.2442617 | 0.110284 | 4.133564 | -0.002316493 | 7.727173 | 0.0004 | 0.001 | 0.3764689 | 0.9510563 | 0.9530819 | 0.9569959 | 0.5283575 | 6
1896 | discharge | 2010-06-22 23:35 | 4 | B0043 | 185 | 0.060106976 | 989.141 | 4.043702 | -0.2989974 | 7.224357 | 0.2965975 | 0.1200741 | 4.140167 | -0.005026182 | 7.199966 | 0.0006 | 0 | 0.323265 | 1.046489 | 0.9963296 | 1.053153 | 0.53139 | 6
1897 | discharge | 2010-06-22 23:35 | 4 | B0044 | 185 | 0.060323125 | 989.141 | 4.047078 | -0.2460711 | 6.809786 | 0.2474938 | 0.1100247 | 4.124517 | 6.648212e-05 | 6.776295 | 0.0006 | 0 | 0.2700579 | 0.9664036 | 0.8280181 | 0.9687009 | 0.5173161 | 6
1898 | discharge | 2010-06-22 23:35 | 4 | B0042 | 185 | 0.074630553 | 989.141 | 2.541309 | -3.928447 | 25.73079 | 3.902225 | 0.5821728 | 2.403315 | -4.027569 | 26.8939 | 4.001 | 0.444 | 0.3738118 | 0.6285327 | 11.12103 | 0.6246611 | 0.4918157 | 6
1899 | discharge | 2010-06-23 02:54 | 4 | B0041 | 75 | 0.047671072 | 979.203 | 4.036615 | -0.2485961 | 7.701355 | 0.2494725 | 0.1138375 | 4.132269 | -0.002202634 | 7.326786 | 0.0004 | 0.001 | 0.3631248 | 0.9615504 | 0.7934801 | 0.9709187 | 0.5350892 | 6
1900 | discharge | 2010-06-23 02:54 | 4 | B0043 | 187 | 0.073831625 | 979.203 | 4.046622 | -0.3025441 | 6.990028 | 0.30029 | 0.125825 | 4.139169 | -0.005206485 | 6.777161 | 0.0006 | 0 | 0.3065159 | 1.052556 | 0.6143488 | 1.05927 | 0.5391317 | 6
1901 | discharge | 2010-06-23 02:54 | 4 | B0044 | 187 | 0.07409612 | 979.203 | 4.02026 | -0.2988185 | 6.97105 | 0.30054 | 0.1192125 | 4.115552 | 0.0003779661 | 6.683848 | 0.0006 | 0 | 0.3110183 | 1.057917 | 0.7109977 | 1.060106 | 0.5256953 | 6
1902 | discharge | 2010-06-23 02:54 | 4 | B0042 | 187 | 0.074856987 | 979.203 | 2.532211 | -3.926768 | 25.61015 | 3.90099 | 0.573375 | 2.403685 | -4.02702 | 26.85977 | 4.001 | 0.4395 | 0.3728088 | 0.6323576 | 10.79503 | 0.6285027 | 0.492235 | 6
1903 | discharge | 2010-06-23 07:25 | 4 | B0041 | 79 | 0.047756149 | 994.031 | 4.037642 | -0.2455504 | 7.894048 | 0.2462173 | 0.1125802 | 4.132676 | -0.002071984 | 7.542476 | 0.0004 | 0.001 | 0.363007 | 0.9554876 | 0.73846 | 0.9646096 | 0.5322697 | 6
1904 | discharge | 2010-06-23 07:25 | 4 | B0043 | 191 | 0.060495215 | 994.031 | 4.047834 | -0.2990405 | 7.072815 | 0.2965877 | 0.1237778 | 4.139699 | -0.004994331 | 6.853598 | 0.0006 | 0 | 0.3057835 | 1.046436 | 0.572751 | 1.053156 | 0.5354747 | 6
1905 | discharge | 2010-06-23 07:25 | 4 | B0044 | 191 | 0.060717151 | 994.031 | 4.048988 | -0.2461964 | 6.579882 | 0.2474642 | 0.1130494 | 4.122672 | -3.64622e-05 | 6.396406 | 0.0006 | 0 | 0.2554992 | 0.9663107 | 0.4693047 | 0.9685021 | 0.5213589 | 6
1906 | discharge | 2010-06-23 07:25 | 4 | B0042 | 191 | 0.075275736 | 994.031 | 2.53364 | -3.927847 | 25.871 | 3.902225 | 0.5722963 | 2.391004 | -4.026929 | 27.15775 | 4.001 | 0.43 | 0.3666006 | 0.6284206 | 10.90609 | 0.6246611 | 0.4860842 | 6
1907 | discharge | 2010-06-23 10:44 | 4 | B0041 | 81 | 0.047833691 | 971.516 | 4.034095 | -0.2514955 | 8.037186 | 0.2518481 | 0.1146456 | 4.13218 | -0.002603873 | 7.325835 | 0.0004 | 0.001 | 0.3705738 | 0.9657069 | 1.354441 | 0.9735688 | 0.5374613 | 6
1908 | discharge | 2010-06-23 10:44 | 4 | B0043 | 193 | 0.06060401 | 971.516 | 4.045021 | -0.3062478 | 7.152123 | 0.3041089 | 0.1265949 | 4.13935 | -0.004812548 | 6.630833 | 0.0006 | 0 | 0.3111417 | 1.058578 | 1.143581 | 1.065628 | 0.5418325 | 6
1909 | discharge | 2010-06-23 10:44 | 4 | B0044 | 193 | 0.060828442 | 971.516 | 4.04819 | -0.2522239 | 6.690127 | 0.2537671 | 0.1154684 | 4.123957 | 0.0003026664 | 6.164393 | 0.0006 | 0 | 0.2599695 | 0.9778791 | 1.183589 | 0.9802708 | 0.5270896 | 6
1910 | discharge | 2010-06-23 10:44 | 4 | B0042 | 193 | 0.075323519 | 971.516 | 2.53001 | -3.925658 | 25.60097 | 3.899724 | 0.5631139 | 2.391724 | -4.027564 | 26.46822 | 4.001 | 0.424 | 0.3739004 | 0.6363022 | 10.5644 | 0.6324161 | 0.4941617 | 6
1911 | discharge | 2010-06-23 14:03 | 4 | B0041 | 83 | 0.047922817 | 810.563 | 4.012162 | -0.2999768 | 7.949369 | 0.3004364 | 0.1350758 | 4.128417 | -0.002546712 | 7.014218 | 0.0004 | 0.001 | 0.4055251 | 1.049609 | 1.554115 | 1.05617 | 0.5829754 | 6
1912 | discharge | 2010-06-23 14:03 | 4 | B0043 | 195 | 0.060734384 | 810.563 | 4.024239 | -0.3656818 | 7.402437 | 0.3639545 | 0.1516515 | 4.135692 | -0.004837481 | 6.751157 | 0.0006 | 0 | 0.3393764 | 1.150536 | 1.282215 | 1.157939 | 0.5903958 | 6
1913 | discharge | 2010-06-23 14:03 | 4 | B0044 | 195 | 0.060928844 | 810.563 | 4.031326 | -0.3018936 | 6.92501 | 0.3036455 | 0.1383788 | 4.120416 | 0.0003001064 | 6.183264 | 0.0006 | 0 | 0.2830075 | 1.063863 | 1.339201 | 1.066661 | 0.5748614 | 6
1914 | discharge | 2010-06-23 14:03 | 4 | B0042 | 195 | 0.075537653 | 810.563 | 2.568766 | -3.905872 | 22.97283 | 3.879776 | 0.5959697 | 2.464443 | -4.027503 | 23.25188 | 4.001 | 0.48 | 0.3923625 | 0.6956723 | 9.307931 | 0.6910027 | 0.5296286 | 6
1915 | discharge | 2010-06-23 17:20 | 4 | B0041 | 85 | 0.048108025 | 599.047 | 3.965019 | -0.4022841 | 9.047226 | 0.4029755 | 0.1797959 | 4.120264 | -0.002211304 | 9.387746 | 0.0004 | 0.001 | 0.4756783 | 1.201163 | 1.419994 | 1.207033 | 0.6702229 | 6
1916 | discharge | 2010-06-23 17:20 | 4 | B0043 | 197 | 0.06099653 | 599.047 | 3.980071 | -0.490534 | 8.281671 | 0.4900449 | 0.2024082 | 4.127315 | -0.004861202 | 8.668287 | 0.0006 | 0 | 0.3953222 | 1.314959 | 1.321491 | 1.323954 | 0.6778414 | 6
1917 | discharge | 2010-06-23 17:20 | 4 | B0044 | 197 | 0.061220387 | 599.047 | 3.996338 | -0.4070042 | 7.83147 | 0.4087878 | 0.1841429 | 4.112395 | 0.0003203665 | 8.164875 | 0.0006 | 0 | 0.3279075 | 1.220312 | 1.306149 | 1.223483 | 0.659768 | 6
1918 | discharge | 2010-06-23 17:20 | 4 | B0042 | 197 | 0.075842856 | 599.047 | 2.666768 | -3.863354 | 19.73962 | 3.837718 | 0.6916735 | 2.636555 | -4.027472 | 22.17874 | 4.001 | 0.654 | 0.422906 | 0.8051904 | 7.944001 | 0.7997398 | 0.5937417 | 6
1919 | discharge | 2010-06-23 20:33 | 4 | B0041 | 87 | 0.048087827 | 109.078 | 3.340751 | -1.943108 | 6.867304 | 1.95824 | 0.8609 | 3.624113 | -1.710116 | 6.417885 | 1.7983 | 0.281 | 0.8942376 | 2.054688 | 2.09801 | 2.067103 | 1.312185 | 6
1920 | discharge | 2010-06-23 20:33 | 4 | B0043 | 199 | 0.061130459 | 109.078 | 3.396794 | -2.386301 | 5.990209 | 2.3984 | 0.9524 | 3.427245 | -3.974238 | 5.56011 | 3.997 | 0.6635 | 0.6878657 | 2.05187 | 1.635289 | 2.063784 | 1.267778 | 6
1921 | discharge | 2010-06-23 20:33 | 4 | B0044 | 199 | 0.061336776 | 109.078 | 3.533956 | -1.994336 | 6.357822 | 2.0008 | 0.8787 | 3.632904 | -1.996998 | 6.264351 | 2.0008 | 0.6075 | 0.5915969 | 2.102582 | 1.738237 | 2.108396 | 1.267922 | 6
1922 | discharge | 2010-06-23 20:33 | 4 | B0042 | 199 | 0.07599218 | 109.078 | 3.105121 | -3.223939 | 6.057336 | 3.20092 | 1.1476 | 3.106179 | -4.028453 | 5.609551 | 4.001 | 0.9675 | 0.7327716 | 1.69857 | 1.665115 | 1.686717 | 1.19986 | 6
1923 | discharge | 2010-06-23 23:10 | 4 | B0041 | 91 | 0.048422619 | 109.171 | 3.376535 | -1.962069 | 7.376799 | 1.97222 | 0.8877 | 3.645332 | -1.756994 | 6.925683 | 1.8683 | 0.3455 | 0.8571633 | 2.072197 | 1.451767 | 2.079884 | 1.313309 | 6
1924 | discharge | 2010-06-23 23:10 | 4 | B0043 | 203 | 0.061291244 | 109.171 | 3.436648 | -2.386979 | 6.443519 | 2.39842 | 0.9899 | 3.462322 | -3.973705 | 6.038775 | 3.997 | 0.7505 | 0.64711 | 2.050376 | 1.035331 | 2.063758 | 1.258542 | 6
1925 | discharge | 2010-06-23 23:10 | 4 | B0044 | 203 | 0.061502196 | 109.171 | 3.566254 | -1.996129 | 6.595421 | 2.00068 | 0.906 | 3.655731 | -1.996934 | 6.400055 | 2.0003 | 0.6865 | 0.5560614 | 2.101503 | 1.010326 | 2.108312 | 1.266295 | 6
1926 | discharge | 2010-06-23 23:10 | 4 | B0042 | 203 | 0.076216526 | 109.171 | 3.133557 | -3.224484 | 6.452307 | 3.20092 | 1.1763 | 3.131676 | -4.029491 | 6.075201 | 4.001 | 1.004 | 0.7018998 | 1.699131 | 1.08363 | 1.686717 | 1.181192 | 6
1927 | discharge | 2010-06-24 00:23 | 4 | B0041 | 93 | 0.047986495 | 96.484 | 3.51692 | -1.771921 | 6.443868 | 1.776267 | 0.9397778 | 3.89801 | -0.004726425 | 6.146095 | 0.0006 | 0.44 | 0.757708 | 2.099402 | 1.543196 | 2.105824 | 1.361942 | 6
1928 | discharge | 2010-06-24 00:23 | 4 | B0043 | 205 | 0.061303291 | 96.484 | 3.324467 | -2.649849 | 5.804997 | 2.664844 | 1.047889 | 3.372765 | -3.974257 | 5.372468 | 3.997 | 0.811 | 0.7088884 | 1.987454 | 1.414019 | 1.998233 | 1.301697 | 6
1929 | discharge | 2010-06-24 00:23 | 4 | B0044 | 205 | 0.061543646 | 96.484 | 3.480657 | -2.217653 | 6.324536 | 2.222822 | 0.9743333 | 3.369111 | -3.986441 | 6.063908 | 4 | 0.749 | 0.6032386 | 2.101496 | 1.62164 | 2.108185 | 1.305581 | 6
1930 | discharge | 2010-06-24 00:23 | 4 | B0042 | 205 | 0.062169231 | 96.484 | 3.175407 | -3.133636 | 5.882941 | 3.112022 | 1.216556 | 3.197774 | -4.027112 | 5.487002 | 4.001 | 1.062 | 0.7185368 | 1.777044 | 1.343531 | 1.764011 | 1.235579 | 6
1931 | discharge | 2010-06-24 01:18 | 4 | B0041 | 95 | 0.048221752 | 109.094 | 3.356584 | -1.955951 | 8.159447 | 1.96442 | 0.871 | 3.637114 | -1.733517 | 7.690707 | 1.8293 | 0.2995 | 0.8806895 | 2.06638 | 1.988606 | 2.072668 | 1.313724 | 6
1932 | discharge | 2010-06-24 01:18 | 4 | B0043 | 207 | 0.061151662 | 109.094 | 3.422317 | -2.387047 | 7.06465 | 2.3984 | 0.9751 | 3.456712 | -3.975981 | 6.634594 | 3.997 | 0.715 | 0.6673793 | 2.052369 | 1.504205 | 2.063784 | 1.264022 | 6
1933 | discharge | 2010-06-24 01:18 | 4 | B0044 | 207 | 0.061368283 | 109.094 | 3.559656 | -1.995714 | 7.644852 | 2.00068 | 0.8992 | 3.652476 | -1.996249 | 7.519945 | 2.0003 | 0.664 | 0.5657106 | 2.103069 | 1.551732 | 2.108312 | 1.267599 | 6
1934 | discharge | 2010-06-24 01:18 | 4 | B0042 | 207 | 0.075982228 | 109.094 | 3.102016 | -3.224095 | 7.141415 | 3.20092 | 1.1403 | 3.105696 | -4.029533 | 6.665849 | 4.001 | 0.9585 | 0.7319442 | 1.698546 | 1.584683 | 1.686717 | 1.199664 | 6
1935 | discharge | 2010-06-24 02:18 | 4 | B0041 | 97 | 0.047877316 | 96.906 | 3.506509 | -1.760705 | 5.529021 | 1.776244 | 0.9255556 | 3.894376 | -0.003693939 | 5.210718 | 0.0006 | 0.359 | 0.7750484 | 2.087534 | 1.749327 | 2.105845 | 1.365434 | 6
1936 | discharge | 2010-06-24 02:18 | 4 | B0043 | 209 | 0.061405387 | 96.906 | 3.517135 | -2.209875 | 4.857764 | 2.2208 | 1.026333 | 3.495005 | -3.974185 | 4.532742 | 3.997 | 0.809 | 0.6185916 | 2.093819 | 1.467759 | 2.106314 | 1.319339 | 6
1937 | discharge | 2010-06-24 02:18 | 4 | B0044 | 209 | 0.061633509 | 96.906 | 3.471066 | -2.217208 | 5.108181 | 2.222689 | 0.9668889 | 3.371558 | -3.989124 | 4.878413 | 4 | 0.726 | 0.6188014 | 2.102967 | 1.974262 | 2.108106 | 1.309562 | 6
1938 | discharge | 2010-06-24 02:18 | 4 | B0042 | 209 | 0.062270135 | 96.906 | 3.145443 | -3.134891 | 4.976093 | 3.112022 | 1.187222 | 3.187199 | -4.02839 | 4.587515 | 4.001 | 1.03 | 0.7516992 | 1.775287 | 1.596215 | 1.764011 | 1.253089 | 6
1939 | discharge | 2010-06-24 03:12 | 4 | B0041 | 99 | 0.048290321 | 97.015 | 3.5159 | -1.768134 | 7.124961 | 1.7762 | 0.9357778 | 3.896576 | -0.004043574 | 6.813364 | 0.0006 | 0.406 | 0.7624807 | 2.095119 | 1.530433 | 2.105887 | 1.364772 | 6
1940 | discharge | 2010-06-24 03:12 | 4 | B0043 | 211 | 0.061757808 | 97.015 | 3.330847 | -2.651553 | 6.365148 | 2.664844 | 1.046778 | 3.385503 | -3.974758 | 5.940551 | 3.997 | 0.812 | 0.7076755 | 1.986786 | 1.379234 | 1.998233 | 1.303022 | 6
1941 | discharge | 2010-06-24 03:12 | 4 | B0044 | 211 | 0.061981031 | 97.015 | 3.488926 | -2.217892 | 6.9782 | 2.2226 | 0.9864444 | 3.385554 | -3.989552 | 6.71316 | 4 | 0.765 | 0.5973634 | 2.102174 | 1.569139 | 2.107974 | 1.305451 | 6
1942 | discharge | 2010-06-24 03:12 | 4 | B0042 | 211 | 0.062594466 | 97.015 | 3.16526 | -3.133775 | 6.411857 | 3.112022 | 1.204889 | 3.196167 | -4.026601 | 6.012475 | 4.001 | 1.048 | 0.7306953 | 1.775191 | 1.329975 | 1.764011 | 1.243455 | 6
1943 | discharge | 2010-06-25 18:45 | 4 | B0041 | 103 | 1.215649409 | 5608.781 | 3.311245 | -0.854361 | 9.154847 | 0.8475147 | 2.403663 | 3.407158 | -1.005925 | 8.785888 | 0.9982 | 2.849 | 0.3512968 | 0.3601782 | 1.89081 | 0.3575946 | 1.063259 | 6
1944 | discharge | 2010-06-25 18:45 | 4 | B0042 | 215 | 1.437734477 | 5608.781 | 3.375833 | -0.9606133 | 8.33615 | 0.953084 | 2.786499 | 3.444465 | -1.006624 | 8.13005 | 0.999 | 2.968 | 0.3035495 | 0.2107416 | 1.622628 | 0.2092665 | 0.6644686 | 6
1945 | discharge | 2010-06-25 18:45 | 4 | B0044 | 215 | 1.477995451 | 5608.781 | 3.43853 | -0.9486655 | 7.831586 | 0.9510731 | 2.795742 | 3.45242 | -0.9964396 | 7.873887 | 0.9992 | 2.939 | 0.2253346 | 0.2130699 | 1.196471 | 0.2139845 | 0.654045 | 6
1946 | discharge | 2010-06-25 18:45 | 4 | B0043 | 215 | 1.525084052 | 5608.781 | 3.469391 | -0.9908308 | 7.784855 | 0.9957072 | 2.94228 | 3.496976 | -0.9951883 | 7.75815 | 1 | 2.978 | 0.2544344 | 0.0655313 | 1.222871 | 0.06605398 | 0.2887687 | 6
1947 | discharge | 2010-06-26 00:33 | 4 | B0041 | 107 | 1.147641632 | 5703.296 | 3.354176 | -0.7981741 | 8.88154 | 0.7911758 | 2.260013 | 3.445777 | -1.006114 | 8.725328 | 0.998 | 2.823 | 0.3538319 | 0.4076761 | 1.962538 | 0.4048728 | 1.198743 | 6
1948 | discharge | 2010-06-26 00:33 | 4 | B0044 | 219 | 1.494119871 | 5703.296 | 3.457657 | -0.9429836 | 7.730546 | 0.9452501 | 2.794266 | 3.459002 | -0.9966059 | 7.859093 | 0.9992 | 2.943 | 0.2320829 | 0.224925 | 1.166339 | 0.2259317 | 0.693515 | 6
1949 | discharge | 2010-06-26 00:33 | 4 | B0042 | 219 | 1.524601929 | 5703.296 | 3.425013 | -0.9944196 | 8.088311 | 0.9858613 | 2.922916 | 3.475013 | -1.007228 | 7.913373 | 0.9988 | 3.001 | 0.3127738 | 0.1138518 | 1.502626 | 0.1130156 | 0.4328352 | 6
1950 | discharge | 2010-06-26 00:33 | 4 | B0043 | 219 | 1.552568811 | 5703.296 | 3.489663 | -0.991784 | 7.67731 | 0.9957754 | 2.929909 | 3.504974 | -0.9960754 | 7.703392 | 1 | 2.951 | 0.2643816 | 0.06539985 | 1.180745 | 0.06562628 | 0.2997863 | 6
1951 | discharge | 2010-06-26 05:11 | 4 | B0041 | 109 | 1.119457453 | 5668.032 | 3.357061 | -0.7810568 | 8.75067 | 0.7741477 | 2.210699 | 3.458552 | -1.006156 | 8.335337 | 0.998 | 2.827 | 0.3599837 | 0.4195768 | 1.949659 | 0.4166423 | 1.231849 | 6
1952 | discharge | 2010-06-26 05:11 | 4 | B0044 | 221 | 1.48800782 | 5668.032 | 3.455389 | -0.9448444 | 7.787964 | 0.9469599 | 2.807272 | 3.470531 | -0.9968259 | 7.749255 | 0.9992 | 2.966 | 0.2433144 | 0.2216392 | 1.117084 | 0.2225332 | 0.6889306 | 6
1953 | discharge | 2010-06-26 05:11 | 4 | B0042 | 221 | 1.521527397 | 5668.032 | 3.427812 | -0.9986293 | 8.108636 | 0.990081 | 2.94046 | 3.486296 | -1.007215 | 7.887048 | 0.9988 | 3.016 | 0.3205251 | 0.09352917 | 1.47854 | 0.09287642 | 0.3953912 | 6
1954 | discharge | 2010-06-26 05:11 | 4 | B0043 | 221 | 1.542775263 | 5668.032 | 3.488348 | -0.9917268 | 7.720356 | 0.9957447 | 2.926085 | 3.512074 | -0.9960101 | 7.602075 | 1 | 2.956 | 0.2686299 | 0.06558329 | 1.146945 | 0.06591145 | 0.3036624 | 6
1955 | discharge | 2010-06-26 09:48 | 4 | B0041 | 111 | 1.084132564 | 5634.047 | 3.360601 | -0.7613195 | 8.862155 | 0.7546378 | 2.148334 | 3.463943 | -1.006003 | 8.434476 | 0.998 | 2.81 | 0.3611521 | 0.431791 | 1.862515 | 0.428908 | 1.261095 | 6
1956 | discharge | 2010-06-26 09:48 | 4 | B0044 | 223 | 1.474833859 | 5634.047 | 3.453365 | -0.9421564 | 7.849823 | 0.9443042 | 2.795604 | 3.471212 | -0.9966472 | 7.772227 | 0.9992 | 2.965 | 0.2416724 | 0.2267552 | 1.194331 | 0.2277978 | 0.7023487 | 6
1957 | discharge | 2010-06-26 09:48 | 4 | B0042 | 223 | 1.515532363 | 5634.047 | 3.426024 | -1.000771 | 8.179473 | 0.9921226 | 2.943629 | 3.489565 | -1.007285 | 7.903155 | 0.9988 | 3.019 | 0.3215688 | 0.0815996 | 1.555076 | 0.08087259 | 0.3728481 | 6
1958 | discharge | 2010-06-26 09:48 | 4 | B0043 | 223 | 1.533193283 | 5634.047 | 3.482852 | -0.9915701 | 7.795013 | 0.9956993 | 2.915092 | 3.511921 | -0.995869 | 7.656863 | 1 | 2.951 | 0.2711993 | 0.06574635 | 1.235539 | 0.06619943 | 0.3057583 | 6
1959 | discharge | 2010-06-26 14:25 | 4 | B0041 | 113 | 1.060778423 | 5582.375 | 3.376454 | -0.742549 | 8.671218 | 0.7358294 | 2.097022 | 3.451723 | -1.006132 | 8.525649 | 0.998 | 2.749 | 0.3509818 | 0.4427243 | 1.845495 | 0.4395924 | 1.287808 | 6
1960 | discharge | 2010-06-26 14:25 | 4 | B0044 | 225 | 1.460437804 | 5582.375 | 3.453377 | -0.9414963 | 7.863221 | 0.9435768 | 2.792292 | 3.455586 | -0.9967972 | 7.944847 | 0.9992 | 2.943 | 0.2370466 | 0.2283101 | 1.208244 | 0.2292343 | 0.7044861 | 6
1961 | discharge | 2010-06-26 14:25 | 4 | B0042 | 225 | 1.504424966 | 5582.375 | 3.427138 | -1.00294 | 8.133323 | 0.9943127 | 2.95 | 3.474818 | -1.0073 | 7.928154 | 0.9988 | 3.004 | 0.3163054 | 0.06708946 | 1.534275 | 0.06654364 | 0.3439134 | 6
1962 | discharge | 2010-06-26 14:25 | 4 | B0043 | 225 | 1.515272195 | 5582.375 | 3.479771 | -0.9892747 | 7.802003 | 0.9934169 | 2.913933 | 3.494612 | -0.9959728 | 7.79845 | 1 | 2.939 | 0.2701757 | 0.08108213 | 1.24846 | 0.0815277 | 0.3359883 | 6
1963 | discharge | 2010-06-26 19:01 | 4 | B0041 | 115 | 1.017031287 | 5567.329 | 3.367042 | -0.7321894 | 8.757399 | 0.7257315 | 2.054602 | 3.471035 | -1.005884 | 8.310661 | 0.998 | 2.759 | 0.3688492 | 0.4479201 | 1.938972 | 0.4448957 | 1.298246 | 6
1964 | discharge | 2010-06-26 19:01 | 4 | B0044 | 227 | 1.452380842 | 5567.329 | 3.446066 | -0.9389221 | 7.930107 | 0.9410868 | 2.778262 | 3.465909 | -0.9966321 | 7.842128 | 0.9992 | 2.957 | 0.2452042 | 0.232993 | 1.202452 | 0.2339889 | 0.7190918 | 6
1965 | discharge | 2010-06-26 19:01 | 4 | B0042 | 227 | 1.500150715 | 5567.329 | 3.422475 | -1.002976 | 8.221548 | 0.9942098 | 2.945736 | 3.484927 | -1.007252 | 7.94452 | 0.9986 | 3.015 | 0.3197917 | 0.0672138 | 1.573288 | 0.06668646 | 0.347284 | 6
1966 | discharge | 2010-06-26 19:01 | 4 | B0043 | 227 | 1.507498976 | 5567.329 | 3.472364 | -0.9870449 | 7.885423 | 0.9911477 | 2.902004 | 3.503345 | -0.995847 | 7.73743 | 1 | 2.949 | 0.2751897 | 0.09369464 | 1.278147 | 0.09423019 | 0.3657202 | 6
1967 | discharge | 2010-06-27 00:49 | 4 | B0041 | 119 | 1.0000375 | 5528.453 | 3.36433 | -0.7199524 | 8.639659 | 0.7136204 | 2.008941 | 3.448989 | -1.005753 | 8.464694 | 0.998 | 2.6905 | 0.362537 | 0.4538935 | 1.945516 | 0.4508752 | 1.304801 | 6
1968 | discharge | 2010-06-27 00:49 | 4 | B0044 | 231 | 1.441102888 | 5528.453 | 3.438239 | -0.9382245 | 7.888438 | 0.940438 | 2.750389 | 3.449416 | -0.996672 | 7.880727 | 0.9992 | 2.9135 | 0.2423251 | 0.2342215 | 1.263388 | 0.2352296 | 0.7159963 | 6
1969 | discharge | 2010-06-27 00:49 | 4 | B0042 | 231 | 1.489011227 | 5528.453 | 3.413767 | -1.002904 | 8.196033 | 0.9942027 | 2.933686 | 3.467174 | -1.007253 | 7.957856 | 0.9988 | 2.9945 | 0.3163925 | 0.06752647 | 1.566049 | 0.06707816 | 0.3443705 | 6
1970 | discharge | 2010-06-27 00:49 | 4 | B0043 | 231 | 1.489628891 | 5528.453 | 3.465592 | -0.9825212 | 7.8656 | 0.9865195 | 2.88041 | 3.484115 | -0.9959795 | 7.835857 | 1 | 2.9255 | 0.2695797 | 0.115104 | 1.276219 | 0.1157925 | 0.411882 | 6
1971 | discharge | 2010-06-27 05:24 | 4 | B0041 | 121 | 0.991506495 | 5513.39 | 3.375116 | -0.7118463 | 8.655481 | 0.7055241 | 1.994191 | 3.455325 | -1.005713 | 8.495817 | 0.998 | 2.673 | 0.3613565 | 0.4576337 | 1.911392 | 0.454648 | 1.319415 | 6
1972 | discharge | 2010-06-27 05:24 | 4 | B0044 | 233 | 1.430035598 | 5513.39 | 3.438525 | -0.9336419 | 7.818043 | 0.9356223 | 2.754636 | 3.443175 | -0.9968486 | 7.797728 | 0.9992 | 2.9285 | 0.2446078 | 0.2430914 | 1.221027 | 0.2440374 | 0.7454949 | 6
1973 | discharge | 2010-06-27 05:24 | 4 | B0043 | 233 | 1.478077885 | 5513.39 | 3.462171 | -0.9800816 | 7.840912 | 0.9842055 | 2.869377 | 3.477829 | -0.9959053 | 7.772076 | 1.0002 | 2.9195 | 0.2767332 | 0.1244849 | 1.23409 | 0.1252082 | 0.4367272 | 6
1974 | discharge | 2010-06-27 05:24 | 4 | B0042 | 233 | 1.481014936 | 5513.39 | 3.415285 | -1.002853 | 8.163632 | 0.9941168 | 2.938275 | 3.464012 | -1.00736 | 7.931374 | 0.9986 | 2.9945 | 0.3226212 | 0.0677807 | 1.507244 | 0.06721212 | 0.3497968 | 6
1975 | discharge | 2010-06-27 09:58 | 4 | B0041 | 123 | 0.965564443 | 5486.187 | 3.362176 | -0.7087128 | 8.759985 | 0.7024194 | 1.972699 | 3.463289 | -1.00589 | 8.443203 | 0.998 | 2.68 | 0.3764304 | 0.459197 | 2.099624 | 0.4560606 | 1.318668 | 6
1976 | discharge | 2010-06-27 09:58 | 4 | B0044 | 235 | 1.413943297 | 5486.187 | 3.43652 | -0.9277519 | 7.830974 | 0.9298255 | 2.733389 | 3.465243 | -0.9966912 | 7.864725 | 0.9992 | 2.928 | 0.2444107 | 0.2531409 | 1.374174 | 0.2541412 | 0.7730634 | 6
1977 | discharge | 2010-06-27 09:58 | 4 | B0043 | 235 | 1.470003535 | 5486.187 | 3.456978 | -0.9774851 | 7.86613 | 0.9815847 | 2.859266 | 3.480829 | -0.9958008 | 7.813685 | 1 | 2.924 | 0.2755093 | 0.1339849 | 1.385073 | 0.1349152 | 0.4586302 | 6
1978 | discharge | 2010-06-27 09:58 | 4 | B0042 | 235 | 1.476262028 | 5486.187 | 3.41134 | -1.002761 | 8.182298 | 0.9941278 | 2.934755 | 3.46955 | -1.007188 | 7.927587 | 0.9988 | 2.9995 | 0.3233017 | 0.06835689 | 1.646577 | 0.06783665 | 0.3510398 | 6
1979 | discharge | 2010-06-27 14:33 | 4 | B0041 | 125 | 0.938331196 | 5461.922 | 3.368211 | -0.6979026 | 8.830297 | 0.6915824 | 1.941263 | 3.475792 | -1.005867 | 8.537275 | 0.998 | 2.687 | 0.3808097 | 0.4638511 | 2.054574 | 0.4607453 | 1.331123 | 6
1980 | discharge | 2010-06-27 14:33 | 4 | B0044 | 237 | 1.39726675 | 5461.922 | 3.435203 | -0.9210832 | 7.878562 | 0.9230716 | 2.710947 | 3.460999 | -0.9967406 | 7.875095 | 0.9992 | 2.938 | 0.2454377 | 0.264184 | 1.248925 | 0.2652715 | 0.8042606 | 6
1981 | discharge | 2010-06-27 14:33 | 4 | B0043 | 237 | 1.456562318 | 5461.922 | 3.449218 | -0.9753322 | 7.939327 | 0.9793376 | 2.845379 | 3.485578 | -0.9959133 | 7.829279 | 1.0002 | 2.929 | 0.2831313 | 0.1420047 | 1.394885 | 0.1427666 | 0.4826442 | 6
1982 | discharge | 2010-06-27 14:33 | 4 | B0042 | 237 | 1.466255103 | 5461.922 | 3.406172 | -1.00285 | 8.239851 | 0.9941039 | 2.929273 | 3.474472 | -1.00736 | 7.98514 | 0.9988 | 3.005 | 0.328379 | 0.06824666 | 1.667823 | 0.06775611 | 0.3555187 | 6
1983 | discharge | 2010-06-27 19:07 | 4 | B0041 | 127 | 0.929890339 | 5438.157 | 3.370854 | -0.6933558 | 8.799768 | 0.6871233 | 1.928909 | 3.477993 | -1.005811 | 8.405106 | 0.998 | 2.68 | 0.3778752 | 0.4658146 | 2.03688 | 0.4625855 | 1.335012 | 6
1984 | discharge | 2010-06-27 19:07 | 4 | B0044 | 239 | 1.386537588 | 5438.157 | 3.433455 | -0.9181073 | 7.960252 | 0.9202088 | 2.701553 | 3.460883 | -0.9965726 | 7.928848 | 0.9992 | 2.9375 | 0.245997 | 0.2686714 | 1.255012 | 0.2697778 | 0.8170523 | 6
1985 | discharge | 2010-06-27 19:07 | 4 | B0043 | 239 | 1.445976963 | 5438.157 | 3.44758 | -0.9704247 | 8.020423 | 0.9745414 | 2.823602 | 3.483293 | -0.9958463 | 7.841351 | 1.0002 | 2.9195 | 0.2802169 | 0.1570836 | 1.417951 | 0.1579982 | 0.5192163 | 6
1986 | discharge | 2010-06-27 19:07 | 4 | B0042 | 239 | 1.459328259 | 5438.157 | 3.404061 | -1.002753 | 8.314381 | 0.9940833 | 2.926907 | 3.473798 | -1.007284 | 8.000119 | 0.9988 | 3.004 | 0.329023 | 0.06859592 | 1.687151 | 0.06799229 | 0.3560808 | 6
1987 | discharge | 2010-06-28 00:52 | 4 | B0041 | 131 | 0.90721174 | 5402.875 | 3.358179 | -0.690288 | 8.745105 | 0.6842038 | 1.904577 | 3.477022 | -1.005709 | 8.543412 | 0.998 | 2.6635 | 0.3860603 | 0.4668913 | 2.233933 | 0.4637712 | 1.328777 | 6
1988 | discharge | 2010-06-28 00:52 | 4 | B0044 | 243 | 1.372475369 | 5402.875 | 3.425091 | -0.9147769 | 7.825815 | 0.91713 | 2.669082 | 3.459303 | -0.9963809 | 7.928007 | 0.9992 | 2.916 | 0.2455528 | 0.2734255 | 1.357141 | 0.274545 | 0.8240931 | 6
1989 | discharge | 2010-06-28 00:52 | 4 | B0043 | 243 | 1.432585599 | 5402.875 | 3.435883 | -0.9702567 | 7.909281 | 0.9742986 | 2.827493 | 3.479394 | -0.995833 | 7.844179 | 1.0002 | 2.932 | 0.2824491 | 0.1577103 | 1.511488 | 0.158717 | 0.525013 | 6
1990 | discharge | 2010-06-28 00:52 | 4 | B0042 | 243 | 1.445704158 | 5402.875 | 3.392089 | -1.002747 | 8.2033 | 0.9939977 | 2.911385 | 3.469178 | -1.007255 | 7.97965 | 0.9986 | 2.996 | 0.3262092 | 0.06883923 | 1.763231 | 0.06830712 | 0.3540831 | 6
1991 | discharge | 2010-06-28 05:25 | 4 | B0041 | 133 | 0.917687068 | 5384.438 | 3.375982 | -0.6857269 | 8.946917 | 0.6796236 | 1.906527 | 3.474036 | -1.005547 | 8.819587 | 0.998 | 2.65 | 0.3795637 | 0.4686498 | 1.974581 | 0.4655823 | 1.341864 | 6
1992 | discharge | 2010-06-28 05:25 | 4 | B0044 | 245 | 1.359859395 | 5384.438 | 3.432853 | -0.909706 | 7.871717 | 0.9118288 | 2.675083 | 3.452357 | -0.9965575 | 7.901624 | 0.9992 | 2.925 | 0.2433315 | 0.2813006 | 1.188317 | 0.2824596 | 0.8515459 | 6
1993 | discharge | 2010-06-28 05:25 | 4 | B0043 | 245 | 1.419734485 | 5384.438 | 3.439374 | -0.9652466 | 7.976463 | 0.9693943 | 2.809168 | 3.470379 | -0.9957173 | 7.837542 | 1.0002 | 2.91 | 0.2836976 | 0.1716837 | 1.359888 | 0.1727186 | 0.5614938 | 6
1994 | discharge | 2010-06-28 05:25 | 4 | B0042 | 245 | 1.440068609 | 5384.438 | 3.396207 | -1.002662 | 8.252383 | 0.9939887 | 2.918468 | 3.462713 | -1.007151 | 7.983946 | 0.9988 | 2.993 | 0.3324762 | 0.06897081 | 1.627966 | 0.06855002 | 0.3594354 | 6
1995 | discharge | 2010-06-28 09:58 | 4 | B0041 | 135 | 0.915743072 | 5344.859 | 3.375216 | -0.6851604 | 9.040544 | 0.6790081 | 1.902671 | 3.469105 | -1.005665 | 8.89088 | 0.998 | 2.638 | 0.3795706 | 0.469053 | 1.997616 | 0.4658642 | 1.341046 | 6
1996 | discharge | 2010-06-28 09:58 | 4 | B0044 | 247 | 1.348673341 | 5344.859 | 3.431671 | -0.9089148 | 7.872851 | 0.9109752 | 2.669649 | 3.448955 | -0.996576 | 7.888494 | 0.9992 | 2.919 | 0.2432013 | 0.2825751 | 1.152971 | 0.2836701 | 0.8541342 | 6
1997 | discharge | 2010-06-28 09:58 | 4 | B0043 | 247 | 1.401262575 | 5344.859 | 3.437163 | -0.9624204 | 7.97522 | 0.9666916 | 2.785463 | 3.465817 | -0.9955072 | 7.830602 | 1 | 2.895 | 0.2837864 | 0.1788046 | 1.327661 | 0.1798428 | 0.5750596 | 6
1998 | discharge | 2010-06-28 09:58 | 4 | B0042 | 247 | 1.429031366 | 5344.859 | 3.395827 | -1.002741 | 8.247452 | 0.994042 | 2.916079 | 3.459945 | -1.007418 | 7.995724 | 0.9988 | 2.988 | 0.3312873 | 0.06941586 | 1.594664 | 0.06888243 | 0.3591494 | 6
1999 | discharge | 2010-06-28 14:30 | 4 | B0041 | 137 | 0.911166269 | 5305.156 | 3.378276 | -0.6819163 | 8.532734 | 0.6760183 | 1.893147 | 3.468626 | -1.005653 | 8.426782 | 0.9982 | 2.625 | 0.3757562 | 0.4702268 | 1.985112 | 0.4670786 | 1.342083 | 6
2000 | discharge | 2010-06-28 14:30 | 4 | B0044 | 249 | 1.333425893 | 5305.156 | 3.430542 | -0.9053632 | 7.787674 | 0.9077017 | 2.654894 | 3.442977 | -0.9963702 | 7.842438 | 0.9992 | 2.909 | 0.2404705 | 0.2872141 | 1.213993 | 0.2883441 | 0.8649714 | 6
2001 | discharge | 2010-06-28 14:30 | 4 | B0043 | 249 | 1.386294531 | 5305.156 | 3.432716 | -0.9595796 | 7.919276 | 0.9639441 | 2.783827 | 3.459551 | -0.9954159 | 7.820058 | 1 | 2.899 | 0.2843227 | 0.1856993 | 1.351623 | 0.1867811 | 0.5954849 | 6
2002 | discharge | 2010-06-28 14:30 | 4 | B0042 | 249 | 1.414172188 | 5305.156 | 3.392493 | -1.002718 | 8.179356 | 0.9941846 | 2.911272 | 3.455355 | -1.007449 | 7.974193 | 0.999 | 2.983 | 0.3307988 | 0.06970881 | 1.614324 | 0.06922592 | 0.358657 | 6
2003 | discharge | 2010-06-28 19:01 | 4 | B0041 | 139 | 0.896890144 | 5284.547 | 3.357683 | -0.6894186 | 8.782675 | 0.6833063 | 1.901701 | 3.447301 | -1.005756 | 8.490916 | 0.998 | 2.581 | 0.3867765 | 0.4673319 | 2.105899 | 0.4642099 | 1.329533 | 6
2004 | discharge | 2010-06-28 19:01 | 4 | B0044 | 251 | 1.338779308 | 5284.547 | 3.418854 | -0.9122769 | 7.997911 | 0.9143136 | 2.66525 | 3.451136 | -0.9966835 | 7.984676 | 0.9992 | 2.888 | 0.250166 | 0.277725 | 1.379893 | 0.2787447 | 0.8377665 | 6
2005 | discharge | 2010-06-28 19:01 | 4 | B0043 | 251 | 1.384130256 | 5284.547 | 3.431279 | -0.9569605 | 8.087849 | 0.9612806 | 2.766102 | 3.442513 | -0.9954656 | 7.993373 | 1 | 2.8745 | 0.2795316 | 0.1920889 | 1.401517 | 0.1933439 | 0.607138 | 6
2006 | discharge | 2010-06-28 19:01 | 4 | B0042 | 251 | 1.415603079 | 5284.547 | 3.389284 | -1.002689 | 8.338006 | 0.9940626 | 2.909019 | 3.441113 | -1.007354 | 8.089989 | 0.999 | 2.968 | 0.3314822 | 0.07002896 | 1.644522 | 0.06947087 | 0.3590499 | 6
2007 | discharge | 2010-06-29 00:44 | 4 | B0041 | 143 | 0.886213347 | 5267.843 | 3.372443 | -0.6747861 | 8.560358 | 0.6687418 | 1.863193 | 3.465666 | -1.005715 | 8.519886 | 0.998 | 2.604 | 0.3789605 | 0.4728584 | 2.007375 | 0.469692 | 1.342357 | 6
2008 | discharge | 2010-06-29 00:44 | 4 | B0044 | 255 | 1.31533204 | 5267.843 | 3.422414 | -0.8993676 | 7.881896 | 0.9014973 | 2.612636 | 3.44137 | -0.9964491 | 7.927022 | 0.9992 | 2.885 | 0.2409394 | 0.2958248 | 1.18897 | 0.2969842 | 0.8819773 | 6
2009 | discharge | 2010-06-29 00:44 | 4 | B0043 | 255 | 1.36517432 | 5267.843 | 3.423769 | -0.9522134 | 8.022587 | 0.956109 | 2.740848 | 3.451658 | -0.9957882 | 7.916131 | 1 | 2.88 | 0.2814373 | 0.2038831 | 1.354353 | 0.2052719 | 0.6385802 | 6
2010 | discharge | 2010-06-29 00:44 | 4 | B0042 | 255 | 1.399441022 | 5267.843 | 3.377876 | -1.00251 | 8.293331 | 0.9939183 | 2.896428 | 3.447561 | -1.007403 | 8.07547 | 0.9988 | 2.974 | 0.3322352 | 0.0702009 | 1.645267 | 0.06971686 | 0.3605934 | 6
2011 | discharge | 2010-06-29 05:15 | 4 | B0041 | 145 | 0.893112414 | 5229.688 | 3.361648 | -0.6895849 | 8.764133 | 0.6834975 | 1.907069 | 3.448761 | -1.005632 | 8.509366 | 0.998 | 2.5865 | 0.3814476 | 0.4672668 | 1.983218 | 0.4640821 | 1.330722 | 6
2012 | discharge | 2010-06-29 05:15 | 4 | B0044 | 257 | 1.322963328 | 5229.688 | 3.416098 | -0.9110321 | 8.022449 | 0.9130862 | 2.658429 | 3.433083 | -0.9966398 | 7.919912 | 0.9992 | 2.888 | 0.2503862 | 0.2794902 | 1.281173 | 0.2806207 | 0.8417772 | 6
2013 | discharge | 2010-06-29 05:15 | 4 | B0043 | 257 | 1.361508332 | 5229.688 | 3.425776 | -0.9541332 | 8.129487 | 0.9582606 | 2.764394 | 3.438743 | -0.9957562 | 7.965186 | 1.0002 | 2.8845 | 0.2824863 | 0.1992141 | 1.351233 | 0.2004556 | 0.627582 | 6
2014 | discharge | 2010-06-29 05:15 | 4 | B0042 | 257 | 1.395963529 | 5229.688 | 3.386987 | -1.002413 | 8.373136 | 0.9938453 | 2.90702 | 3.438915 | -1.0071 | 8.060954 | 0.9988 | 2.966 | 0.3293026 | 0.0705891 | 1.601654 | 0.06997076 | 0.3577922 | 6
2015 | discharge | 2010-06-29 09:45 | 4 | B0041 | 147 | 0.880898507 | 5206.954 | 3.355787 | -0.6897175 | 8.765405 | 0.6836839 | 1.901251 | 3.446859 | -1.005742 | 8.514996 | 0.998 | 2.587 | 0.3876066 | 0.4672018 | 2.105776 | 0.4640481 | 1.327955 | 6
2016 | discharge | 2010-06-29 09:45 | 4 | B0044 | 259 | 1.308699152 | 5206.954 | 3.415875 | -0.9054158 | 7.97792 | 0.9074749 | 2.639238 | 3.454271 | -0.9966603 | 7.95106 | 0.9992 | 2.882 | 0.2502185 | 0.2876811 | 1.36218 | 0.2887072 | 0.8636076 | 6
2017 | discharge | 2010-06-29 09:45 | 4 | B0043 | 259 | 1.351001664 | 5206.954 | 3.419916 | -0.9512771 | 8.089656 | 0.9554516 | 2.750074 | 3.434711 | -0.9956486 | 7.959298 | 1 | 2.88 | 0.284938 | 0.2054496 | 1.407523 | 0.2067267 | 0.6446267 | 6
2018 | discharge | 2010-06-29 09:45 | 4 | B0042 | 259 | 1.392978465 | 5206.954 | 3.382913 | -1.002466 | 8.329037 | 0.9938868 | 2.90265 | 3.438394 | -1.007233 | 8.044045 | 0.9988 | 2.965 | 0.3323377 | 0.07063647 | 1.625495 | 0.0702356 | 0.3607 | 6
2019 | discharge | 2010-06-29 14:15 | 4 | B0041 | 149 | 0.879887938 | 5179.062 | 3.372761 | -0.6799725 | 8.755094 | 0.673904 | 1.8803825 | 3.46383 | -1.005787 | 8.589181 | 0.9982 | 2.6095 | 0.3829438 | 0.471168 | 1.907861 | 0.4678857 | 1.340409 | 6
2020 | discharge | 2010-06-29 14:15 | 4 | B0044 | 261 | 1.289749958 | 5179.062 | 3.420771 | -0.8971488 | 8.016774 | 0.899281 | 2.6160025 | 3.435501 | -0.9965339 | 8.00803 | 0.9992 | 2.892 | 0.2459271 | 0.2989358 | 1.13092 | 0.2999388 | 0.8940753 | 6
2021 | discharge | 2010-06-29 14:15 | 4 | B0043 | 261 | 1.328258807 | 5179.062 | 3.419545 | -0.9432133 | 8.144441 | 0.9475935 | 2.7296625 | 3.444011 | -0.9953014 | 7.970127 | 1 | 2.8905 | 0.284744 | 0.2217469 | 1.321666 | 0.2231998 | 0.6878184 | 6
2022 | discharge | 2010-06-29 14:15 | 4 | B0042 | 261 | 1.374077202 | 5179.062 | 3.377465 | -1.002446 | 8.396129 | 0.9939975 | 2.89271 | 3.443366 | -1.007177 | 8.089813 | 0.999 | 2.968 | 0.3377163 | 0.07106645 | 1.611105 | 0.07050829 | 0.3642074 | 6
2023 | discharge | 2010-06-29 18:44 | 4 | B0041 | 151 | 0.868234754 | 5144.109 | 3.350993 | -0.6917951 | 8.893802 | 0.6857101 | 1.901528 | 3.465851 | -1.005685 | 8.631971 | 0.998 | 2.602 | 0.3921389 | 0.4663839 | 2.124256 | 0.4632785 | 1.322908 | 6
2024 | discharge | 2010-06-29 18:44 | 4 | B0044 | 263 | 1.290617259 | 5144.109 | 3.412153 | -0.9036459 | 8.104365 | 0.9058419 | 2.629222 | 3.448372 | -0.996512 | 8.07418 | 0.9992 | 2.8815 | 0.2511529 | 0.2899337 | 1.423939 | 0.2909898 | 0.8684765 | 6
2025 | discharge | 2010-06-29 18:44 | 4 | B0043 | 263 | 1.325720669 | 5144.109 | 3.412197 | -0.9477871 | 8.231983 | 0.9521197 | 2.73325 | 3.436841 | -0.9953711 | 8.0822 | 1 | 2.8795 | 0.2879515 | 0.2125647 | 1.511742 | 0.2138861 | 0.6622624 | 6
2026 | discharge | 2010-06-29 18:44 | 4 | B0042 | 263 | 1.375249303 | 5144.109 | 3.378093 | -1.002356 | 8.436922 | 0.9938455 | 2.897631 | 3.439763 | -1.007155 | 8.151411 | 0.9988 | 2.966 | 0.3312993 | 0.07144076 | 1.698646 | 0.0708554 | 0.3599721 | 6
2027 | discharge | 2010-06-30 00:25 | 4 | B0041 | 155 | 0.844356949 | 5142.891 | 3.353273 | -0.6809064 | 8.818273 | 0.6747473 | 1.865294 | 3.465497 | -1.005768 | 8.678263 | 0.998 | 2.609 | 0.3953581 | 0.4706211 | 2.142296 | 0.4674976 | 1.330309 | 6
2028 | discharge | 2010-06-30 00:25 | 4 | B0044 | 267 | 1.275201125 | 5142.891 | 3.411365 | -0.8934794 | 8.021367 | 0.8955078 | 2.584737 | 3.441119 | -0.9965787 | 8.074291 | 0.9992 | 2.879 | 0.2474705 | 0.3038 | 1.296806 | 0.3049516 | 0.9023121 | 6
2029 | discharge | 2010-06-30 00:25 | 4 | B0043 | 267 | 1.314290972 | 5142.891 | 3.407362 | -0.9403317 | 8.207473 | 0.9444218 | 2.708441 | 3.44429 | -0.9956098 | 8.085287 | 1 | 2.887 | 0.2855018 | 0.2281579 | 1.51735 | 0.2295144 | 0.7035025 | 6
2030 | discharge | 2010-06-30 00:25 | 4 | B0042 | 267 | 1.367196613 | 5142.891 | 3.364163 | -1.002338 | 8.419795 | 0.9937362 | 2.881853 | 3.441318 | -1.007273 | 8.170843 | 0.9988 | 2.966 | 0.3339068 | 0.07148807 | 1.794143 | 0.07093785 | 0.3629658 | 6
2031 | discharge | 2010-06-30 04:53 | 4 | B0041 | 157 | 0.86570932 | 5109.734 | 3.3628 | -0.6853245 | 8.81789 | 0.6790895 | 1.890716 | 3.464018 | -1.005749 | 8.698416 | 0.998 | 2.614 | 0.3887094 | 0.4690076 | 2.033523 | 0.4658373 | 1.333447 | 6
2032 | discharge | 2010-06-30 04:53 | 4 | B0044 | 269 | 1.268607266 | 5109.734 | 3.415106 | -0.8950327 | 8.012944 | 0.8970097 | 2.605757 | 3.433118 | -0.9966706 | 8.049887 | 0.9992 | 2.889 | 0.2475727 | 0.3019731 | 1.226192 | 0.3030026 | 0.9017284 | 6
2033 | discharge | 2010-06-30 04:53 | 4 | B0043 | 269 | 1.300326009 | 5109.734 | 3.412871 | -0.9372883 | 8.189312 | 0.9412962 | 2.704749 | 3.441964 | -0.9956088 | 8.078317 | 1 | 2.881 | 0.2842638 | 0.2339395 | 1.407485 | 0.2354819 | 0.7207496 | 6
2034 | discharge | 2010-06-30 04:53 | 4 | B0042 | 269 | 1.356887601 | 5109.734 | 3.370585 | -1.002168 | 8.409806 | 0.9936445 | 2.89211 | 3.438537 | -1.007168 | 8.17393 | 0.9988 | 2.968 | 0.3367151 | 0.07188073 | 1.704149 | 0.07129602 | 0.3652723 | 6
2035 | discharge | 2010-06-30 09:21 | 4 | B0041 | 159 | 0.848696904 | 5078.937 | 3.357156 | -0.6877788 | 8.813349 | 0.6817974 | 1.894464 | 3.462651 | -1.005709 | 8.674732 | 0.998 | 2.624 | 0.3949959 | 0.4679963 | 2.084185 | 0.4648039 | 1.32995 | 6
2036 | discharge | 2010-06-30 09:21 | 4 | B0044 | 271 | 1.256575997 | 5078.937 | 3.413973 | -0.8916525 | 7.944198 | 0.8936284 | 2.592366 | 3.438082 | -0.9966898 | 7.971125 | 0.9992 | 2.888 | 0.2499017 | 0.3062533 | 1.175589 | 0.307374 | 0.9133673 | 6
2037 | discharge | 2010-06-30 09:21 | 4 | B0043 | 271 | 1.28810714 | 5078.937 | 3.408624 | -0.9340008 | 8.139466 | 0.9382603 | 2.691727 | 3.442685 | -0.9953347 | 8.008016 | 1 | 2.882 | 0.2871884 | 0.239475 | 1.391938 | 0.241082 | 0.7351764 | 6
2038 | discharge | 2010-06-30 09:21 | 4 | B0042 | 271 | 1.344932023 | 5078.937 | 3.366372 | -1.002176 | 8.370055 | 0.993666 | 2.886951 | 3.439493 | -1.007214 | 8.125802 | 0.9988 | 2.968 | 0.3403797 | 0.07220076 | 1.686175 | 0.07157476 | 0.3688924 | 6
2039 | discharge | 2010-06-30 13:49 | 4 | B0041 | 161 | 0.836494843 | 5051.672 | 3.353212 | -0.6879305 | 8.798028 | 0.6819834 | 1.890281 | 3.465161 | -1.005608 | 8.682935 | 0.998 | 2.628 | 0.3981094 | 0.4679005 | 2.183974 | 0.4647898 | 1.327493 | 6
2040 | discharge | 2010-06-30 13:49 | 4 | B0044 | 273 | 1.248625451 | 5051.672 | 3.41067 | -0.8905662 | 7.904887 | 0.8928031 | 2.586384 | 3.440046 | -0.9963176 | 7.994924 | 0.9992 | 2.888 | 0.2508532 | 0.3072658 | 1.320863 | 0.3084207 | 0.9153824 | 6
2041 | discharge | 2010-06-30 13:49 | 4 | B0043 | 273 | 1.27678015 | 5051.672 | 3.405803 | -0.9308226 | 8.113947 | 0.9351631 | 2.68774 | 3.443565 | -0.9951644 | 8.045104 | 1 | 2.89 | 0.2858362 | 0.2451044 | 1.512946 | 0.2466058 | 0.7509387 | 6
2042 | discharge | 2010-06-30 13:49 | 4 | B0042 | 273 | 1.33746917 | 5051.672 | 3.360944 | -1.00219 | 8.334282 | 0.9937948 | 2.88006 | 3.439455 | -1.007275 | 8.12276 | 0.999 | 2.967 | 0.3420482 | 0.07248048 | 1.803513 | 0.07186459 | 0.370574 | 6
2043 | discharge | 2010-07-21 15:01 | 4 | B0045 | 0 | 1.081979388 | 6436.141 | 3.350715 | -0.679568 | 9.485217 | 0.6742902 | 1.864963 | 3.472364 | -1.004918 | 9.327833 | 0.998 | 2.565 | 0.3839428 | 0.4709086 | 2.52532 | 0.4675411 | 1.331183 | 7
2044 | discharge | 2010-07-21 15:01 | 4 | B0048 | 0 | 1.657995579 | 6436.141 | 3.465861 | -0.927596 | 7.911491 | 0.929709 | 2.754022 | 3.466172 | -0.996591 | 7.931044 | 0.999 | 2.947 | 0.2522106 | 0.2532779 | 1.227717 | 0.2540303 | 0.7807277 | 7
2045 | discharge | 2010-07-21 15:01 | 4 | B0047 | 0 | 1.674304745 | 6436.141 | 3.475266 | -0.9527668 | 8.272423 | 0.9571535 | 2.817939 | 3.491946 | -0.9952074 | 8.18459 | 1 | 2.9455 | 0.2846256 | 0.2014476 | 1.455269 | 0.2026897 | 0.6449849 | 7
2046 | discharge | 2010-07-21 15:01 | 4 | B0046 | 0 | 1.728239232 | 6436.141 | 3.440965 | -1.003166 | 9.035892 | 0.9949 | 2.965263 | 3.494991 | -1.007151 | 8.777933 | 0.999 | 3.0255 | 0.3326671 | 0.06413894 | 1.787573 | 0.06373144 | 0.3582776 | 7
2047 | discharge | 2010-07-21 21:03 | 4 | B0045 | 4 | 0.927952405 | 5650.265 | 3.343711 | -0.6847947 | 9.412486 | 0.6794117 | 1.875037 | 3.459851 | -1.005049 | 8.884482 | 0.998 | 2.602 | 0.3958459 | 0.4688663 | 2.587902 | 0.4656588 | 1.326558 | 7
2048 | discharge | 2010-07-21 21:03 | 4 | B0048 | 4 | 1.507693348 | 5650.265 | 3.459325 | -0.9596376 | 7.958928 | 0.9617627 | 2.845357 | 3.482799 | -0.9966762 | 7.841847 | 0.999 | 2.967 | 0.2456071 | 0.1888034 | 1.068453 | 0.1894457 | 0.5946161 | 7
2049 | discharge | 2010-07-21 21:03 | 4 | B0046 | 4 | 1.516148847 | 5650.265 | 3.425255 | -1.002446 | 8.87211 | 0.9941441 | 2.9499 | 3.496136 | -1.007052 | 8.431419 | 0.9988 | 3.028 | 0.3244166 | 0.06866756 | 1.674845 | 0.068083 | 0.3526068 | 7
2050 | discharge | 2010-07-21 21:03 | 4 | B0047 | 4 | 1.524366211 | 5650.265 | 3.476559 | -0.9838885 | 8.210715 | 0.9883469 | 2.881352 | 3.5062 | -0.9954141 | 7.992873 | 1 | 2.934 | 0.2724949 | 0.1067077 | 1.240161 | 0.1074268 | 0.391709 | 7
2051 | discharge | 2010-07-22 01:40 | 4 | B0045 | 6 | 0.885193608 | 5590.907 | 3.357113 | -0.6646163 | 9.144413 | 0.6591646 | 1.821953 | 3.487344 | -1.005126 | 8.686289 | 0.998 | 2.5775 | 0.4001715 | 0.4763092 | 2.628574 | 0.4730375 | 1.347967 | 7
2052 | discharge | 2010-07-22 01:40 | 4 | B0048 | 6 | 1.498922334 | 5590.907 | 3.455229 | -0.9640819 | 7.708928 | 0.9660377 | 2.862903 | 3.483869 | -0.996874 | 7.692178 | 0.999 | 2.977 | 0.2521876 | 0.1779522 | 1.289434 | 0.1786484 | 0.5677133 | 7
2053 | discharge | 2010-07-22 01:40 | 4 | B0046 | 6 | 1.503121191 | 5590.907 | 3.425904 | -1.002357 | 8.628446 | 0.9940481 | 2.952142 | 3.498842 | -1.006929 | 8.226463 | 0.9988 | 3.033 | 0.3259611 | 0.06909222 | 1.809273 | 0.06848642 | 0.3538827 | 7
2054 | discharge | 2010-07-22 01:40 | 4 | B0047 | 6 | 1.508076297 | 5590.907 | 3.470767 | -0.9838893 | 7.954455 | 0.9882113 | 2.884255 | 3.506248 | -0.9955837 | 7.843193 | 1 | 2.94 | 0.2785348 | 0.1073148 | 1.416882 | 0.1080438 | 0.4001463 | 7
2055 | discharge | 2010-07-22 06:16 | 4 | B0045 | 8 | 0.85810107 | 5543.61 | 3.358646 | -0.6509316 | 9.07418 | 0.6455838 | 1.779663 | 3.498974 | -1.005174 | 8.555259 | 0.998 | 2.471 | 0.4042031 | 0.4807699 | 2.733055 | 0.4774147 | 1.356219 | 7
2056 | discharge | 2010-07-22 06:16 | 4 | B0048 | 8 | 1.47829195 | 5543.61 | 3.457581 | -0.9590403 | 7.711891 | 0.960874 | 2.84911 | 3.460854 | -0.9970019 | 7.749199 | 0.999 | 2.954 | 0.2459036 | 0.1909058 | 1.211656 | 0.1916073 | 0.6014559 | 7
2057 | discharge | 2010-07-22 06:16 | 4 | B0047 | 8 | 1.483557796 | 5543.61 | 3.467551 | -0.9789465 | 7.985865 | 0.9832988 | 2.84342 | 3.486048 | -0.995532 | 7.88946 | 1 | 2.897 | 0.2784158 | 0.1274994 | 1.378159 | 0.1282783 | 0.4506671 | 7
2058 | discharge | 2010-07-22 06:16 | 4 | B0046 | 8 | 1.485865661 | 5543.61 | 3.423608 | -1.002292 | 8.631361 | 0.9939308 | 2.950315 | 3.483112 | -1.006863 | 8.288644 | 0.9986 | 3.018 | 0.3282198 | 0.0694608 | 1.777154 | 0.06888864 | 0.3567792 | 7
2059 | discharge | 2010-07-22 10:52 | 4 | B0045 | 10 | 0.840935221 | 5499.046 | 3.366064 | -0.6402275 | 9.063698 | 0.6350154 | 1.749607 | 3.505056 | -1.005041 | 8.606654 | 0.998 | 2.432 | 0.4007179 | 0.4839852 | 2.743331 | 0.4805366 | 1.362449 | 7
2060 | discharge | 2010-07-22 10:52 | 4 | B0048 | 10 | 1.461856891 | 5499.046 | 3.45764 | -0.9561581 | 7.733692 | 0.9580945 | 2.838311 | 3.460979 | -0.9968251 | 7.758935 | 0.999 | 2.953 | 0.2467631 | 0.1975091 | 1.125606 | 0.1981681 | 0.6196125 | 7
2061 | discharge | 2010-07-22 10:52 | 4 | B0047 | 10 | 1.467139167 | 5499.046 | 3.462839 | -0.976262 | 8.009427 | 0.9807306 | 2.829371 | 3.482127 | -0.9954178 | 7.877821 | 1 | 2.881 | 0.2825845 | 0.1367703 | 1.323355 | 0.1376117 | 0.4795846 | 7
2062 | discharge | 2010-07-22 10:52 | 4 | B0046 | 10 | 1.469456232 | 5499.046 | 3.421146 | -1.002294 | 8.676968 | 0.9940241 | 2.946246 | 3.481162 | -1.006984 | 8.342461 | 0.9988 | 3.014 | 0.3300595 | 0.06977802 | 1.710387 | 0.06922871 | 0.3587356 | 7
2063 | discharge | 2010-07-22 15:26 | 4 | B0045 | 12 | 0.824547194 | 5461.219 | 3.36791 | -0.6317025 | 9.076577 | 0.626638 | 1.723494 | 3.49856 | -1.00488 | 8.479692 | 0.998 | 2.399 | 0.4031566 | 0.4862606 | 2.768643 | 0.4828441 | 1.366104 | 7
2064 | discharge | 2010-07-22 15:26 | 4 | B0047 | 12 | 1.448858157 | 5461.219 | 3.459184 | -0.9711681 | 8.033627 | 0.9756764 | 2.819944 | 3.477615 | -0.9952376 | 7.887813 | 1 | 2.883 | 0.2809207 | 0.1532017 | 1.360823 | 0.1542095 | 0.5188071 | 7
2065 | discharge | 2010-07-22 15:26 | 4 | B0048 | 12 | 1.450959271 | 5461.219 | 3.454057 | -0.9556249 | 7.713794 | 0.9576959 | 2.831187 | 3.458343 | -0.9967099 | 7.738354 | 0.999 | 2.947 | 0.2472437 | 0.1983474 | 1.176549 | 0.1990909 | 0.621315 | 7
2066 | discharge | 2010-07-22 15:26 | 4 | B0046 | 12 | 1.458955459 | 5461.219 | 3.418212 | -1.002438 | 8.714755 | 0.9941158 | 2.942 | 3.478147 | -1.007198 | 8.354527 | 0.999 | 3.01 | 0.3301 | 0.0700582 | 1.784559 | 0.06957364 | 0.3589323 | 7
2067 | discharge | 2010-07-23 09:59 | 4 | B0045 | 16 | 0.793596042 | 5451.281 | 3.357745 | -0.6176226 | 9.265024 | 0.6126152 | 1.671007 | 3.485937 | -1.004887 | 8.861931 | 0.998 | 2.373 | 0.4048707 | 0.4897889 | 2.732179 | 0.4863329 | 1.362207 | 7
2068 | discharge | 2010-07-23 09:59 | 4 | B0047 | 16 | 1.445853418 | 5451.281 | 3.440866 | -0.9709335 | 8.1508 | 0.9755589 | 2.793829 | 3.476121 | -0.9951632 | 8.011191 | 1 | 2.881 | 0.2771737 | 0.1536126 | 1.513756 | 0.1545747 | 0.5080479 | 7
2069 | discharge | 2010-07-23 09:59 | 4 | B0048 | 16 | 1.451746997 | 5451.281 | 3.436367 | -0.9577938 | 7.851393 | 0.9599364 | 2.810328 | 3.456472 | -0.9966652 | 7.814063 | 0.999 | 2.933 | 0.2460727 | 0.1931208 | 1.318622 | 0.1938434 | 0.6013057 | 7
2070 | discharge | 2010-07-23 09:59 | 4 | B0046 | 16 | 1.455685356 | 5451.281 | 3.391387 | -1.002167 | 8.941518 | 0.9939149 | 2.918638 | 3.471949 | -1.006762 | 8.590963 | 0.9988 | 3.006 | 0.3226025 | 0.0703457 | 1.936508 | 0.06972364 | 0.3528464 | 7
2071 | discharge | 2010-07-23 15:45 | 4 | B0045 | 20 | 0.818367609 | 5468.062 | 3.369661 | -0.6275542 | 9.33935 | 0.6223868 | 1.708834 | 3.506829 | -1.005052 | 8.875046 | 0.998 | 2.393 | 0.4005055 | 0.4873913 | 2.693331 | 0.4839548 | 1.365219 | 7
2072 | discharge | 2010-07-23 15:45 | 4 | B0047 | 20 | 1.431118266 | 5468.062 | 3.448102 | -0.9610547 | 8.2309 | 0.9657829 | 2.747587 | 3.472536 | -0.9949978 | 8.028637 | 1 | 2.862 | 0.2832497 | 0.1807291 | 1.322592 | 0.1819687 | 0.5703128 | 7
2073 | discharge | 2010-07-23 15:45 | 4 | B0048 | 20 | 1.444392866 | 5468.062 | 3.44663 | -0.9502348 | 7.905321 | 0.9526088 | 2.789254 | 3.458262 | -0.9964 | 7.860322 | 0.999 | 2.927 | 0.2501841 | 0.2098007 | 1.109688 | 0.2104303 | 0.6487107 | 7
2074 | discharge | 2010-07-23 15:45 | 4 | B0046 | 20 | 1.456232262 | 5468.062 | 3.405195 | -1.002235 | 8.956808 | 0.9940773 | 2.926724 | 3.474871 | -1.006936 | 8.531625 | 0.999 | 3.004 | 0.3341484 | 0.070311 | 1.750884 | 0.06972806 | 0.3629841 | 7
2075 | discharge | 2010-07-23 20:19 | 4 | B0045 | 22 | 0.797764428 | 5411.297 | 3.374731 | -0.6227956 | 9.308635 | 0.6177213 | 1.700178 | 3.515447 | -1.004823 | 8.795903 | 0.998 | 2.3695 | 0.4092736 | 0.4886004 | 2.743772 | 0.4851197 | 1.373622 | 7
2076 | discharge | 2010-07-23 20:19 | 4 | B0047 | 22 | 1.419274552 | 5411.297 | 3.449665 | -0.9582924 | 8.146945 | 0.9628856 | 2.731106 | 3.462233 | -0.9951022 | 8.050567 | 1 | 2.8435 | 0.280118 | 0.1879513 | 1.377982 | 0.1892358 | 0.5886409 | 7
2077 | discharge | 2010-07-23 20:19 | 4 | B0048 | 22 | 1.432738324 | 5411.297 | 3.446935 | -0.952362 | 7.847676 | 0.9545089 | 2.813918 | 3.448522 | -0.9967202 | 7.862799 | 0.999 | 2.934 | 0.2500521 | 0.2058297 | 1.19436 | 0.2062903 | 0.640482 | 7
2078 | discharge | 2010-07-23 20:19 | 4 | B0046 | 22 | 1.444059224 | 5411.297 | 3.408988 | -1.002192 | 8.85708 | 0.9938564 | 2.93276 | 3.46993 | -1.00683 | 8.459465 | 0.9988 | 3.0005 | 0.335199 | 0.07069546 | 1.789387 | 0.0701599 | 0.363697 | 7
2079 | discharge | 2010-07-24 00:52 | 4 | B0045 | 24 | 0.799377741 | 5369.703 | 3.381799 | -0.6164358 | 9.254145 | 0.61141 | 1.6877 | 3.50653 | -1.004803 | 8.843441 | 0.998 | 2.385 | 0.3988431 | 0.4900881 | 2.574943 | 0.4866388 | 1.378432 | 7
2080 | discharge | 2010-07-24 00:52 | 4 | B0047 | 24 | 1.399997422 | 5369.703 | 3.444912 | -0.955372 | 8.251895 | 0.960014 | 2.7561925 | 3.469579 | -0.9950148 | 8.00115 | 1 | 2.88 | 0.2854395 | 0.1949336 | 1.351215 | 0.1961334 | 0.6170042 | 7
2081 | discharge | 2010-07-24 00:52 | 4 | B0048 | 24 | 1.417241201 | 5369.703 | 3.443836 | -0.9494102 | 7.926506 | 0.9515675 | 2.7990125 | 3.459598 | -0.9966045 | 7.812507 | 0.999 | 2.9415 | 0.2546858 | 0.2120639 | 1.131881 | 0.2126742 | 0.6588789 | 7
2082 | discharge | 2010-07-24 00:52 | 4 | B0046 | 24 | 1.428294265 | 5369.703 | 3.405345 | -1.002036 | 8.951187 | 0.9937575 | 2.92958 | 3.475845 | -1.006761 | 8.486927 | 0.9988 | 3.0075 | 0.339016 | 0.07097168 | 1.792847 | 0.07050549 | 0.3674096 | 7
2083 | discharge | 2010-07-24 05:25 | 4 | B0045 | 26 | 0.778310744 | 5327.406 | 3.385177 | -0.6124952 | 9.291749 | 0.6074854 | 1.675957 | 3.522917 | -1.004872 | 8.813107 | 0.998 | 2.3585 | 0.4023525 | 0.4910476 | 2.730333 | 0.4875507 | 1.380461 | 7
2084 | discharge | 2010-07-24 05:25 | 4 | B0047 | 26 | 1.388515669 | 5327.406 | 3.441831 | -0.9527836 | 8.234975 | 0.9570864 | 2.768263 | 3.457821 | -0.9953886 | 8.079339 | 1 | 2.888 | 0.2825751 | 0.2016193 | 1.409843 | 0.2028726 | 0.6397364 | 7
2085 | discharge | 2010-07-24 05:25 | 4 | B0048 | 26 | 1.405755994 | 5327.406 | 3.441718 | -0.9492095 | 7.937097 | 0.9510879 | 2.793402 | 3.450645 | -0.9968961 | 7.930432 | 0.999 | 2.9265 | 0.2519399 | 0.2132147 | 1.172047 | 0.2136944 | 0.6596557 | 7
2086 | discharge | 2010-07-24 05:25 | 4 | B0046 | 26 | 1.419984895 | 5327.406 | 3.403246 | -1.001945 | 8.966158 | 0.9936434 | 2.927826 | 3.469243 | -1.00684 | 8.558018 | 0.9986 | 3.001 | 0.3386803 | 0.07138219 | 1.808345 | 0.07085525 | 0.367336 | 7
2087 | discharge | 2010-07-24 09:57 | 4 | B0045 | 28 | 0.780373823 | 5299.266 | 3.38131 | -0.6120748 | 9.310448 | 0.6070336 | 1.672204 | 3.509421 | -1.004796 | 8.860395 | 0.998 | 2.362 | 0.4011741 | 0.4910958 | 2.62265 | 0.4876571 | 1.378312 | 7
2088 | discharge | 2010-07-24 09:57 | 4 | B0047 | 28 | 1.365223467 | 5299.266 | 3.434468 | -0.9498147 | 8.26924 | 0.9542163 | 2.705919 | 3.46004 | -0.9952319 | 8.018687 | 1 | 2.851 | 0.2910965 | 0.2078009 | 1.353315 | 0.2092371 | 0.6651412 | 7
2089 | discharge | 2010-07-24 09:57 | 4 | B0048 | 28 | 1.390270627 | 5299.266 | 3.439456 | -0.9438502 | 7.966127 | 0.9456397 | 2.778575 | 3.456693 | -0.9970869 | 7.861461 | 0.999 | 2.937 | 0.2549263 | 0.2243321 | 1.118493 | 0.224871 | 0.6922434 | 7
2090 | discharge | 2010-07-24 09:57 | 4 | B0046 | 28 | 1.404322602 | 5299.266 | 3.396771 | -1.001937 | 8.972931 | 0.9935634 | 2.921952 | 3.469927 | -1.00687 | 8.529831 | 0.9986 | 3.004 | 0.3448766 | 0.07162417 | 1.778082 | 0.07112149 | 0.3732512 | 7
2091 | discharge | 2010-07-27 16:12 | 4 | B0045 | 32 | 0.771305825 | 5367.172 | 3.349037 | -0.6158983 | 9.297755 | 0.6110358 | 1.654622 | 3.470468 | -1.00491 | 8.860758 | 0.998 | 2.33 | 0.4087066 | 0.4902211 | 2.808315 | 0.486732 | 1.353584 | 7
2092 | discharge | 2010-07-27 16:12 | 4 | B0047 | 32 | 1.406044227 | 5367.172 | 3.430115 | -0.9623748 | 8.236583 | 0.9672589 | 2.767632 | 3.460464 | -0.9949522 | 8.098303 | 1 | 2.88 | 0.2734618 | 0.1770451 | 1.541399 | 0.1781189 | 0.5587815 | 7
2093 | discharge | 2010-07-27 16:12 | 4 | B0048 | 32 | 1.419665931 | 5367.172 | 3.430039 | -0.9514091 | 7.886743 | 0.9537128 | 2.794423 | 3.442564 | -0.9964359 | 7.912204 | 0.999 | 2.929 | 0.2398303 | 0.2072394 | 1.342757 | 0.2080126 | 0.6380391 | 7
2094 | discharge | 2010-07-27 16:12 | 4 | B0046 | 32 | 1.42343513 | 5367.172 | 3.372196 | -1.002074 | 9.0328 | 0.9939219 | 2.895086 | 3.454895 | -1.006905 | 8.702872 | 0.999 | 2.985 | 0.3266012 | 0.07124894 | 1.996235 | 0.07077798 | 0.3570918 | 7
2095 | discharge | 2010-07-27 21:56 | 4 | B0045 | 36 | 0.795279017 | 5406.812 | 3.369454 | -0.6253771 | 9.245633 | 0.6204491 | 1.700218 | 3.510686 | -1.004697 | 8.726599 | 0.998 | 2.363 | 0.4129355 | 0.487776 | 2.811385 | 0.4844578 | 1.366365 | 7
2096 | discharge | 2010-07-27 21:56 | 4 | B0047 | 36 | 1.405754161 | 5406.812 | 3.442078 | -0.9528783 | 8.161265 | 0.957409 | 2.722945 | 3.45644 | -0.9951015 | 8.029155 | 1 | 2.822 | 0.2793774 | 0.2007678 | 1.415028 | 0.2021407 | 0.6328073 | 7
2097 | discharge | 2010-07-27 21:56 | 4 | B0048 | 36 | 1.419056399 | 5406.812 | 3.442487 | -0.9441558 | 7.810374 | 0.9464416 | 2.763937 | 3.448232 | -0.9964633 | 7.842597 | 0.999 | 2.907 | 0.2451884 | 0.2226791 | 1.200463 | 0.2232551 | 0.6802691 | 7
2098 | discharge | 2010-07-27 21:56 | 4 | B0046 | 36 | 1.433994886 | 5406.812 | 3.39621 | -1.001937 | 8.866609 | 0.9937288 | 2.918373 | 3.462626 | -1.006643 | 8.463843 | 0.9988 | 2.993 | 0.3359036 | 0.07108403 | 1.84256 | 0.07059242 | 0.3649594 | 7
2099 | discharge | 2010-07-28 02:30 | 4 | B0045 | 38 | 0.782412817 | 5353.094 | 3.377113 | -0.6180221 | 9.218607 | 0.613101 | 1.684076 | 3.520759 | -1.004757 | 8.679707 | 0.998 | 2.35 | 0.4126265 | 0.4896087 | 2.767492 | 0.4862758 | 1.37421 | 7
2100 | discharge | 2010-07-28 02:30 | 4 | B0047 | 38 | 1.386766288 | 5353.094 | 3.442468 | -0.9497639 | 8.253012 | 0.9543305 | 2.757419 | 3.456681 | -0.9950623 | 8.080619 | 1 | 2.8705 | 0.2828693 | 0.2076126 | 1.411407 | 0.2089805 | 0.6653234 | 7
2101 | discharge | 2010-07-28 02:30 | 4 | B0048 | 38 | 1.404272357 | 5353.094 | 3.44345 | -0.9437491 | 7.869709 | 0.9457741 | 2.782322 | 3.450957 | -0.9968302 | 7.884342 | 0.999 | 2.9295 | 0.249012 | 0.2239656 | 1.180898 | 0.2245892 | 0.6896742 | 7
2102 | discharge | 2010-07-28 02:30 | 4 | B0046 | 38 | 1.418517705 | 5353.094 | 3.398973 | -1.001735 | 8.917219 | 0.9935807 | 2.923317 | 3.466039 | -1.006672 | 8.523625 | 0.9986 | 2.998 | 0.3432153 | 0.07163237 | 1.843864 | 0.07103173 | 0.371558 | 7
2103 | discharge | 2010-07-28 07:02 | 4 | B0045 | 40 | 0.764941499 | 5280.031 | 3.382104 | -0.6121746 | 9.19413 | 0.6071515 | 1.669753 | 3.523524 | -1.004762 | 8.712733 | 0.998 | 2.339 | 0.4105578 | 0.4909677 | 2.742379 | 0.4876346 | 1.378394 | 7
2104 | discharge | 2010-07-28 07:02 | 4 | B0047 | 40 | 1.370505306 | 5280.031 | 3.433855 | -0.9517106 | 8.291638 | 0.956201 | 2.775642 | 3.450982 | -0.9951154 | 8.105089 | 1 | 2.89 | 0.287125 | 0.203662 | 1.505877 | 0.2048639 | 0.6565617 | 7
2105 | discharge | 2010-07-28 07:02 | 4 | B0048 | 40 | 1.391614049 | 5280.031 | 3.436977 | -0.9480306 | 7.873286 | 0.9500979 | 2.786418 | 3.447808 | -0.9966764 | 7.861082 | 0.999 | 2.921 | 0.252288 | 0.2151793 | 1.249445 | 0.2157768 | 0.6646539 | 7
2106 | discharge | 2010-07-28 07:02 | 4 | B0046 | 40 | 1.405631334 | 5280.031 | 3.397693 | -1.001588 | 8.923959 | 0.9934593 | 2.922397 | 3.463707 | -1.006473 | 8.503346 | 0.9986 | 2.997 | 0.3391752 | 0.07221055 | 1.872208 | 0.07156706 | 0.3687485 | 7
2107 | discharge | 2010-07-28 11:33 | 4 | B0045 | 42 | 0.754489943 | 5248.593 | 3.385995 | -0.6064322 | 9.188267 | 0.601546 | 1.653579 | 3.527522 | -1.00496 | 8.739073 | 0.998 | 2.32 | 0.4096515 | 0.4922987 | 2.724738 | 0.4888288 | 1.380528 | 7
2108 | discharge | 2010-07-28 11:33 | 4 | B0047 | 42 | 1.349743111 | 5248.593 | 3.432752 | -0.9434305 | 8.318107 | 0.9480717 | 2.683008 | 3.446009 | -0.9949375 | 8.168907 | 1 | 2.808 | 0.2841657 | 0.2206481 | 1.480726 | 0.2221218 | 0.6794973 | 7
2109 | discharge | 2010-07-28 11:33 | 4 | B0048 | 42 | 1.374961835 | 5248.593 | 3.435117 | -0.9424403 | 7.888296 | 0.9445247 | 2.769371 | 3.450778 | -0.9967537 | 7.914302 | 0.999 | 2.917 | 0.2522563 | 0.2265056 | 1.243859 | 0.2270642 | 0.6956954 | 7
2110 | discharge | 2010-07-28 11:33 | 4 | B0046 | 42 | 1.389021403 | 5248.593 | 3.392386 | -1.001647 | 8.991318 | 0.9936114 | 2.915535 | 3.460176 | -1.006629 | 8.568602 | 0.9988 | 2.992 | 0.34508 | 0.07255186 | 1.860312 | 0.07185854 | 0.3740184 | 7
2111 | discharge | 2010-07-28 16:04 | 4 | B0045 | 44 | 0.750404898 | 5203.375 | 3.383035 | -0.6063996 | 9.211911 | 0.6015911 | 1.651934 | 3.528121 | -1.004837 | 8.737602 | 0.998 | 2.307 | 0.4089951 | 0.4924351 | 2.77375 | 0.4888294 | 1.378824 | 7
2112 | discharge | 2010-07-28 16:04 | 4 | B0047 | 44 | 1.325153337 | 5203.375 | 3.427386 | -0.9400483 | 8.303021 | 0.9447537 | 2.676411 | 3.444883 | -0.994831 | 8.150996 | 1 | 2.8015 | 0.2882067 | 0.2271724 | 1.408127 | 0.2287017 | 0.707683 | 7
2113 | discharge | 2010-07-28 16:04 | 4 | B0048 | 44 | 1.354515571 | 5203.375 | 3.435288 | -0.9365616 | 7.905149 | 0.9385495 | 2.750266 | 3.445644 | -0.996711 | 7.927457 | 0.999 | 2.9165 | 0.2516323 | 0.237889 | 1.139227 | 0.2384328 | 0.7271237 | 7
2114 | discharge | 2010-07-28 16:04 | 4 | B0046 | 44 | 1.372333908 | 5203.375 | 3.387565 | -1.001721 | 9.01672 | 0.9935921 | 2.909934 | 3.456785 | -1.006753 | 8.626399 | 0.9988 | 2.9875 | 0.3479959 | 0.07282208 | 1.831464 | 0.07233939 | 0.3771709 | 7
2115 | discharge | 2010-07-28 21:45 | 4 | B0045 | 48 | 0.740725811 | 5166.812 | 3.378814 | -0.6022531 | 9.156857 | 0.5973447 | 1.629535 | 3.516668 | -1.004932 | 8.649972 | 0.998 | 2.29 | 0.4065693 | 0.4931517 | 2.65741 | 0.4897236 | 1.370471 | 7
2116 | discharge | 2010-07-28 21:45 | 4 | B0047 | 48 | 1.311194387 | 5166.812 | 3.418469 | -0.9371554 | 8.326014 | 0.9415117 | 2.734601 | 3.444432 | -0.9952587 | 8.107554 | 1 | 2.906 | 0.2889714 | 0.2334607 | 1.409857 | 0.234925 | 0.7306659 | 7
2117 | discharge | 2010-07-28 21:45 | 4 | B0048 | 48 | 1.344022307 | 5166.812 | 3.426473 | -0.9359741 | 7.927874 | 0.9379144 | 2.721548 | 3.444458 | -0.9969074 | 7.846311 | 0.999 | 2.8985 | 0.2534335 | 0.2390805 | 1.141027 | 0.2396231 | 0.7243319 | 7
2118 | discharge | 2010-07-28 21:45 | 4 | B0046 | 48 | 1.361577891 | 5166.812 | 3.375589 | -1.001571 | 8.999594 | 0.9933548 | 2.899239 | 3.452194 | -1.006598 | 8.560336 | 0.9986 | 2.9845 | 0.3458902 | 0.0732573 | 1.86849 | 0.07270886 | 0.3757015 | 7
2119 | discharge | 2010-07-29 02:14 | 4 | B0047 | 50 | 0 | 2384.094 | 3.650725 | -0.9839651 | 7.192903 | 0.988576 | 3.07228 | 3.615101 | -0.9953195 | 7.305089 | 1 | 3.053 | 0.1434659 | 0.1059071 | 0.8694438 | 0.1065542 | 0.2795861 | 7
2120 | discharge | 2010-07-29 02:14 | 4 | B0045 | 50 | 0 | 2384.094 | 3.406715 | -0.9941902 | 8.865755 | 0.9865863 | 2.904537 | 3.377191 | -1.00571 | 8.822295 | 0.998 | 2.89 | 0.2424486 | 0.1072013 | 1.572506 | 0.1063397 | 0.3291285 | 7
2121 | discharge | 2010-07-29 02:14 | 4 | B0048 | 50 | 0 | 2384.094 | 3.633267 | -0.9854751 | 7.084065 | 0.9875863 | 3.098286 | 3.596089 | -0.9968671 | 7.232927 | 0.999 | 3.079 | 0.1364616 | 0.1062901 | 0.852026 | 0.1064475 | 0.2757916 | 7
2122 | discharge | 2010-07-29 02:14 | 4 | B0046 | 50 | 0 | 2384.094 | 3.651053 | -0.9957189 | 7.549065 | 0.9871977 | 3.163291 | 3.616726 | -1.00718 | 7.685504 | 0.9986 | 3.148 | 0.1372769 | 0.1071617 | 0.8871769 | 0.1064056 | 0.2794144 | 7
2123 | discharge | 2010-07-29 05:57 | 4 | B0045 | 52 | 0.730852559 | 5340.281 | 3.389059 | -0.5861859 | 9.104538 | 0.5814351 | 1.585552 | 3.546233 | -1.004685 | 8.612472 | 0.998 | 2.175 | 0.4201054 | 0.4961015 | 2.792727 | 0.4926473 | 1.379784 | 7
2124 | discharge | 2010-07-29 05:57 | 4 | B0047 | 52 | 1.339423441 | 5340.281 | 3.415676 | -0.9234823 | 8.388107 | 0.9278634 | 2.680861 | 3.435737 | -0.9950577 | 8.219947 | 1 | 2.877 | 0.2917149 | 0.257409 | 1.536844 | 0.2589872 | 0.7898515 | 7
2125 | discharge | 2010-07-29 05:57 | 4 | B0048 | 52 | 1.372384476 | 5340.281 | 3.423172 | -0.9249433 | 7.950377 | 0.9269361 | 2.704474 | 3.438716 | -0.9968132 | 7.918813 | 0.999 | 2.8935 | 0.259332 | 0.2583104 | 1.234753 | 0.2587242 | 0.7836975 | 7
2126 | discharge | 2010-07-29 05:57 | 4 | B0046 | 52 | 1.410028202 | 5340.281 | 3.377144 | -1.001713 | 9.07358 | 0.9934809 | 2.90126 | 3.439703 | -1.006587 | 8.689815 | 0.9986 | 2.9725 | 0.3476472 | 0.07211448 | 1.900869 | 0.07157586 | 0.3757016 | 7
2127 | discharge | 2010-07-29 10:29 | 4 | B0045 | 54 | 0.728725585 | 5103 | 3.378392 | -0.6037252 | 9.196244 | 0.5989557 | 1.6374 | 3.518434 | -1.004702 | 8.668159 | 0.998 | 2.2905 | 0.4128154 | 0.4928834 | 2.750521 | 0.4893915 | 1.374098 | 7
2128 | discharge | 2010-07-29 10:29 | 4 | B0047 | 54 | 1.284915714 | 5103 | 3.418944 | -0.9304721 | 8.304842 | 0.9351573 | 2.669127 | 3.44219 | -0.9948182 | 8.122844 | 1 | 2.856 | 0.2889889 | 0.2449273 | 1.357827 | 0.2465189 | 0.7469357 | 7
2129 | discharge | 2010-07-29 10:29 | 4 | B0048 | 54 | 1.318410575 | 5103 | 3.428798 | -0.9296784 | 7.891055 | 0.9315238 | 2.723508 | 3.443095 | -0.9969426 | 7.831024 | 0.999 | 2.914 | 0.2535687 | 0.2504754 | 1.095982 | 0.2509809 | 0.761001 | 7
2130 | discharge | 2010-07-29 10:29 | 4 | B0046 | 54 | 1.339567137 | 5103 | 3.373907 | -1.001476 | 9.035703 | 0.9933935 | 2.896719 | 3.448327 | -1.00671 | 8.635346 | 0.9988 | 2.9805 | 0.3520484 | 0.07384766 | 1.817973 | 0.07330359 | 0.381195 | 7
2131 | discharge | 2010-07-29 14:58 | 4 | B0045 | 56 | 0.716102338 | 5051.172 | 3.377935 | -0.6039804 | 9.224294 | 0.5989753 | 1.635973 | 3.527368 | -1.005103 | 8.660134 | 0.998 | 2.269 | 0.4163966 | 0.4929312 | 2.744196 | 0.4894078 | 1.373669 | 7
2132 | discharge | 2010-07-29 14:58 | 4 | B0047 | 56 | 1.281719159 | 5051.172 | 3.414784 | -0.9322821 | 8.319029 | 0.9370066 | 2.682066 | 3.431773 | -0.9947683 | 8.108172 | 1 | 2.854 | 0.2877208 | 0.2416461 | 1.441999 | 0.2432203 | 0.740785 | 7
2133 | discharge | 2010-07-29 14:58 | 4 | B0048 | 56 | 1.31127276 | 5051.172 | 3.424662 | -0.9340469 | 7.911933 | 0.9360608 | 2.73334 | 3.432348 | -0.9967518 | 7.89582 | 0.999 | 2.902 | 0.2528975 | 0.2425103 | 1.177203 | 0.2429657 | 0.737292 | 7
2134 | discharge | 2010-07-29 14:58 | 4 | B0046 | 56 | 1.329151549 | 5051.172 | 3.373038 | -1.001752 | 9.042849 | 0.9934192 | 2.893121 | 3.43998 | -1.007089 | 8.606523 | 0.9988 | 2.968 | 0.349633 | 0.07432889 | 1.845955 | 0.07380261 | 0.3795875 | 7
2135 | discharge | 2010-07-29 20:37 | 4 | B0045 | 60 | 0.712920483 | 5027.563 | 3.372723 | -0.6017546 | 9.239292 | 0.5967471 | 1.621796 | 3.520169 | -1.004878 | 8.707481 | 0.998 | 2.267 | 0.4130458 | 0.4933626 | 2.750603 | 0.4898585 | 1.366705 | 7
2136 | discharge | 2010-07-29 20:37 | 4 | B0047 | 60 | 1.260005164 | 5027.563 | 3.409592 | -0.9267898 | 8.401756 | 0.9311565 | 2.640455 | 3.435061 | -0.9951452 | 8.215583 | 1 | 2.834 | 0.2868273 | 0.2517584 | 1.370586 | 0.2534796 | 0.7622179 | 7
2137 | discharge | 2010-07-29 20:37 | 4 | B0048 | 60 | 1.297017242 | 5027.563 | 3.42026 | -0.928293 | 7.973125 | 0.930222 | 2.697837 | 3.43577 | -0.9967641 | 7.935541 | 0.999 | 2.89 | 0.2522704 | 0.2527122 | 1.093874 | 0.2532229 | 0.7610936 | 7
2138 | discharge | 2010-07-29 20:37 | 4 | B0046 | 60 | 1.318168703 | 5027.563 | 3.361815 | -1.001392 | 9.103479 | 0.9932259 | 2.884063 | 3.437257 | -1.006721 | 8.69344 | 0.9988 | 2.967 | 0.3488432 | 0.07464701 | 1.855052 | 0.07400037 | 0.3796044 | 7
2139 | discharge | 2010-07-30 01:04 | 4 | B0045 | 62 | 0.714199183 | 4993.765 | 3.380736 | -0.6038091 | 9.220514 | 0.5989144 | 1.640156 | 3.525326 | -1.00478 | 8.620389 | 0.998 | 2.2905 | 0.4111949 | 0.4929476 | 2.723586 | 0.4894515 | 1.37554 | 7
2140 | discharge | 2010-07-30 01:04 | 4 | B0047 | 62 | 1.266070386 | 4993.765 | 3.407645 | -0.9316505 | 8.395348 | 0.936135 | 2.683956 | 3.430874 | -0.9949443 | 8.17955 | 1 | 2.8615 | 0.2909688 | 0.24323 | 1.465609 | 0.2447969 | 0.7465583 | 7
2141 | discharge | 2010-07-30 01:04 | 4 | B0048 | 62 | 1.299521953 | 4993.765 | 3.417647 | -0.936164 | 7.988821 | 0.9379706 | 2.734733 | 3.431749 | -0.996934 | 7.963537 | 0.999 | 2.9015 | 0.2566413 | 0.2390266 | 1.17307 | 0.2395283 | 0.7273634 | 7
2142 | discharge | 2010-07-30 01:04 | 4 | B0046 | 62 | 1.312423708 | 4993.765 | 3.367596 | -1.001279 | 9.086268 | 0.9930567 | 2.890261 | 3.437046 | -1.00654 | 8.690392 | 0.9986 | 2.968 | 0.3508852 | 0.07489506 | 1.879416 | 0.07429042 | 0.3809199 | 7
2143 | discharge | 2010-07-30 05:30 | 4 | B0045 | 64 | 0.719057082 | 4962.469 | 3.388913 | -0.6004829 | 9.140591 | 0.595558 | 1.637202 | 3.51666 | -1.004849 | 8.913111 | 0.998 | 2.329 | 0.3997123 | 0.4936317 | 2.528546 | 0.4901329 | 1.379401 | 7
2144 | discharge | 2010-07-30 05:30 | 4 | B0047 | 64 | 1.241359029 | 4962.469 | 3.407201 | -0.9255669 | 8.419292 | 0.9299983 | 2.625275 | 3.440648 | -0.9949266 | 8.173809 | 1 | 2.828 | 0.2927044 | 0.2535782 | 1.423528 | 0.2554475 | 0.7681246 | 7
2145 | discharge | 2010-07-30 05:30 | 4 | B0048 | 64 | 1.282615407 | 4962.469 | 3.41726 | -0.9299929 | 7.99022 | 0.9318661 | 2.71386 | 3.442856 | -0.996934 | 7.916449 | 0.999 | 2.911 | 0.2588691 | 0.2498172 | 1.151044 | 0.2504101 | 0.7578394 | 7
2146 | discharge | 2010-07-30 05:30 | 4 | B0046 | 64 | 1.299323753 | 4962.469 | 3.361957 | -1.00111 | 9.113492 | 0.9930067 | 2.884168 | 3.44351 | -1.006394 | 8.62065 | 0.9986 | 2.975 | 0.3563292 | 0.07522353 | 1.882267 | 0.0746083 | 0.3860591 | 7
2147 | discharge | 2010-07-30 09:56 | 4 | B0045 | 66 | 0.717397543 | 4907.859 | 3.385543 | -0.6033075 | 9.052735 | 0.5983869 | 1.641338 | 3.512412 | -1.004929 | 8.840294 | 0.998 | 2.342 | 0.4011309 | 0.4930335 | 2.553611 | 0.4895411 | 1.375057 | 7
2148 | discharge | 2010-07-30 09:56 | 4 | B0047 | 66 | 1.22988737 | 4907.859 | 3.402852 | -0.9273633 | 8.293327 | 0.9318449 | 2.62996 | 3.43809 | -0.9950092 | 8.117342 | 1 | 2.8295 | 0.2920901 | 0.2505189 | 1.570984 | 0.2523108 | 0.7589644 | 7
2149 | discharge | 2010-07-30 09:56 | 4 | B0048 | 66 | 1.275289015 | 4907.859 | 3.411545 | -0.9348066 | 7.882691 | 0.9365847 | 2.720523 | 3.440236 | -0.997035 | 7.885226 | 0.999 | 2.908 | 0.2599653 | 0.241493 | 1.323437 | 0.2420589 | 0.7330832 | 7
2150 | discharge | 2010-07-30 09:56 | 4 | B0046 | 66 | 1.287748304 | 4907.859 | 3.360771 | -1.001002 | 8.977476 | 0.9930756 | 2.879628 | 3.442035 | -1.006534 | 8.546252 | 0.9988 | 2.969 | 0.351202 | 0.0756161 | 1.985668 | 0.07514609 | 0.3822792 | 7
2151 | discharge | 2010-07-30 14:21 | 4 | B0045 | 68 | 0.70710275 | 4888.656 | 3.375688 | -0.6065621 | 9.311519 | 0.6018137 | 1.644434 | 3.513213 | -1.004554 | 8.870777 | 0.998 | 2.3505 | 0.4135214 | 0.4922877 | 2.667002 | 0.4888368 | 1.371293 | 7
2152 | discharge | 2010-07-30 14:21 | 4 | B0047 | 68 | 1.228088615 | 4888.656 | 3.398741 | -0.9267829 | 8.491902 | 0.9314549 | 2.667277 | 3.440549 | -0.9946508 | 8.310746 | 1 | 2.8695 | 0.2935267 | 0.2511778 | 1.675817 | 0.2529797 | 0.7743426 | 7
2153 | discharge | 2010-07-30 14:21 | 4 | B0048 | 68 | 1.273557247 | 4888.656 | 3.406589 | -0.9370645 | 8.054682 | 0.9390749 | 2.721897 | 3.441145 | -0.9967532 | 7.998688 | 0.999 | 2.9035 | 0.2622748 | 0.2370335 | 1.403267 | 0.2374747 | 0.719825 | 7
2154 | discharge | 2010-07-30 14:21 | 4 | B0046 | 68 | 1.286528274 | 4888.656 | 3.358126 | -1.001185 | 9.20552 | 0.9930977 | 2.875963 | 3.442326 | -1.006647 | 8.795051 | 0.9988 | 2.9685 | 0.3513971 | 0.07592957 | 2.079322 | 0.07535637 | 0.3823899 | 7
2155 | discharge | 2010-07-30 19:57 | 4 | B0045 | 72 | 0.703531207 | 4866.25 | 3.377943 | -0.6014402 | 9.167854 | 0.5966557 | 1.627302 | 3.502275 | -1.004836 | 8.992009 | 0.998 | 2.317 | 0.4046053 | 0.4933589 | 2.568741 | 0.4899024 | 1.368621 | 7
2156 | discharge | 2010-07-30 19:57 | 4 | B0047 | 72 | 1.213985719 | 4866.25 | 3.394507 | -0.9236825 | 8.43715 | 0.9281845 | 2.629112 | 3.431543 | -0.9948621 | 8.226353 | 1 | 2.822 | 0.2911782 | 0.2567295 | 1.524748 | 0.2584882 | 0.7844355 | 7
2157 | discharge | 2010-07-30 19:57 | 4 | B0048 | 72 | 1.259411433 | 4866.25 | 3.404851 | -0.9310772 | 7.989517 | 0.9329954 | 2.693414 | 3.433396 | -0.9968336 | 7.957929 | 0.999 | 2.89 | 0.2589335 | 0.2479343 | 1.256258 | 0.2484462 | 0.7461227 | 7
2158 | discharge | 2010-07-30 19:57 | 4 | B0046 | 72 | 1.271963639 | 4866.25 | 3.347715 | -1.001 | 9.145553 | 0.9929546 | 2.866126 | 3.431588 | -1.006519 | 8.687747 | 0.9986 | 2.958 | 0.3496473 | 0.07615356 | 1.987716 | 0.07557125 | 0.3808078 | 7
2159 | discharge | 2010-07-31 00:22 | 4 | B0045 | 74 | 0.694110828 | 4836.125 | 3.373558 | -0.6098007 | 9.287849 | 0.6047188 | 1.652336 | 3.51558 | -1.0049 | 8.721585 | 0.998 | 2.311 | 0.4158568 | 0.4915017 | 2.635126 | 0.4882407 | 1.370086 | 7
2160 | discharge | 2010-07-31 00:22 | 4 | B0047 | 74 | 1.217343506 | 4836.125 | 3.391929 | -0.9289085 | 8.429622 | 0.9333594 | 2.651493 | 3.43094 | -0.9949829 | 8.189561 | 1 | 2.825 | 0.2973008 | 0.2479875 | 1.630196 | 0.2497014 | 0.7634151 | 7
2161 | discharge | 2010-07-31 00:22 | 4 | B0048 | 74 | 1.263163259 | 4836.125 | 3.403739 | -0.9394586 | 8.031961 | 0.9411078 | 2.730704 | 3.431977 | -0.9971447 | 7.939123 | 0.999 | 2.887 | 0.2634088 | 0.2332877 | 1.331312 | 0.2336949 | 0.7099387 | 7
2162 | discharge | 2010-07-31 00:22 | 4 | B0046 | 74 | 1.271449535 | 4836.125 | 3.353801 | -1.001029 | 9.111354 | 0.9928261 | 2.872777 | 3.423098 | -1.006591 | 8.652115 | 0.9986 | 2.951 | 0.3504991 | 0.07644558 | 2.015549 | 0.07589209 | 0.3813955 | 7
2163 | discharge | 2010-07-31 04:45 | 4 | B0045 | 76 | 0.691411439 | 4801.485 | 3.368743 | -0.6120661 | 9.322185 | 0.6070889 | 1.65614 | 3.510665 | -1.004928 | 8.673759 | 0.998 | 2.301 | 0.4170739 | 0.4911212 | 2.688929 | 0.4877394 | 1.366776 | 7
2164 | discharge | 2010-07-31 04:45 | 4 | B0047 | 76 | 1.207344594 | 4801.485 | 3.39129 | -0.9282276 | 8.463061 | 0.9327708 | 2.62062 | 3.414635 | -0.9948236 | 8.211559 | 1 | 2.792 | 0.2956687 | 0.2489078 | 1.509982 | 0.2507177 | 0.7546503 | 7
2165 | discharge | 2010-07-31 04:45 | 4 | B0048 | 76 | 1.249171731 | 4801.485 | 3.406829 | -0.9358379 | 8.043229 | 0.9376789 | 2.720558 | 3.41739 | -0.9968535 | 7.959405 | 0.999 | 2.884 | 0.259044 | 0.2396506 | 1.196511 | 0.2400784 | 0.7262515 | 7
2166 | discharge | 2010-07-31 04:45 | 4 | B0046 | 76 | 1.261542388 | 4801.485 | 3.350657 | -1.000959 | 9.163825 | 0.9927696 | 2.8695 | 3.419504 | -1.006745 | 8.738382 | 0.9986 | 2.9465 | 0.3552042 | 0.07677179 | 1.913918 | 0.0762228 | 0.3860405 | 7
2167 | discharge | 2010-07-31 09:09 | 4 | B0045 | 78 | 0.69715518 | 4760.938 | 3.3718 | -0.6132829 | 9.289681 | 0.6083704 | 1.66395 | 3.494936 | -1.004766 | 9.026648 | 0.998 | 2.3425 | 0.4070782 | 0.4907789 | 2.575868 | 0.4874573 | 1.366891 | 7
2168 | discharge | 2010-07-31 09:09 | 4 | B0047 | 78 | 1.188040492 | 4760.938 | 3.393267 | -0.9244392 | 8.459205 | 0.9290219 | 2.58526 | 3.423635 | -0.9947974 | 8.275859 | 1 | 2.775 | 0.2939777 | 0.2552748 | 1.462355 | 0.2571101 | 0.76717 | 7
2169 | discharge | 2010-07-31 09:09 | 4 | B0048 | 78 | 1.233984348 | 4760.938 | 3.408679 | -0.9322393 | 8.031811 | 0.9340006 | 2.711391 | 3.429044 | -0.9969269 | 8.01741 | 0.999 | 2.896 | 0.2583499 | 0.2463182 | 1.172224 | 0.2466898 | 0.7444779 | 7
2170 | discharge | 2010-07-31 09:09 | 4 | B0046 | 78 | 1.242120162 | 4760.938 | 3.349048 | -1.0009 | 9.165327 | 0.9926976 | 2.866453 | 3.426134 | -1.006615 | 8.743492 | 0.9986 | 2.9525 | 0.3547588 | 0.07725965 | 1.918425 | 0.07667093 | 0.3857895 | 7
2171 | discharge | 2010-07-31 13:31 | 4 | B0045 | 80 | 0.683246022 | 4740.907 | 3.36636 | -0.6139519 | 9.365909 | 0.6090149 | 1.659997 | 3.507727 | -1.004735 | 8.788547 | 0.998 | 2.315 | 0.4199255 | 0.4906639 | 2.633381 | 0.4873184 | 1.365218 | 7
2172 | discharge | 2010-07-31 13:31 | 4 | B0047 | 80 | 1.18630475 | 4740.907 | 3.38386 | -0.9270545 | 8.493225 | 0.9315714 | 2.638756 | 3.426634 | -0.9949194 | 8.244999 | 1 | 2.818 | 0.3005802 | 0.2510187 | 1.614707 | 0.2527951 | 0.7683766 | 7
2173 | discharge | 2010-07-31 13:31 | 4 | B0048 | 80 | 1.240031992 | 4740.907 | 3.397345 | -0.9406998 | 8.097013 | 0.9425315 | 2.726205 | 3.427194 | -0.9969037 | 7.985721 | 0.999 | 2.878 | 0.2663163 | 0.2304088 | 1.328453 | 0.2309839 | 0.7012795 | 7
2174 | discharge | 2010-07-31 13:31 | 4 | B0046 | 80 | 1.240253744 | 4740.907 | 3.344634 | -1.000853 | 9.179754 | 0.9926655 | 2.862506 | 3.41522 | -1.006668 | 8.730099 | 0.9986 | 2.942 | 0.3552155 | 0.07749161 | 2.040213 | 0.07689833 | 0.3859584 | 7
2175 | discharge | 2010-08-03 15:53 | 4 | B0045 | 84 | 0.682202932 | 4914.532 | 3.342278 | -0.6004805 | 9.328023 | 0.5955147 | 1.593654 | 3.465563 | -1.004705 | 8.789207 | 0.998 | 2.209 | 0.4228231 | 0.4935811 | 2.818337 | 0.4901254 | 1.346494 | 7
2176 | discharge | 2010-08-03 15:53 | 4 | B0047 | 84 | 1.261393547 | 4914.532 | 3.386652 | -0.9460869 | 8.466233 | 0.9510254 | 2.671749 | 3.41794 | -0.9946982 | 8.276991 | 1 | 2.821 | 0.2852065 | 0.214523 | 1.604305 | 0.2160719 | 0.655882 | 7
2177 | discharge | 2010-08-03 15:53 | 4 | B0046 | 84 | 1.285113001 | 4914.532 | 3.320503 | -1.001175 | 9.274158 | 0.993079 | 2.838245 | 3.407444 | -1.006813 | 8.913927 | 0.9988 | 2.932 | 0.3416442 | 0.07629648 | 2.10569 | 0.07568284 | 0.3738787 | 7
2178 | discharge | 2010-08-03 15:53 | 4 | B0048 | 84 | 1.303708572 | 4914.532 | 3.399339 | -0.9537094 | 8.022533 | 0.955815 | 2.771112 | 3.421815 | -0.9966708 | 7.961786 | 0.999 | 2.895 | 0.2497327 | 0.2030457 | 1.312737 | 0.2033626 | 0.6212316 | 7
2179 | discharge | 2010-08-03 21:30 | 4 | B0045 | 88 | 0.728952921 | 4998.656 | 3.372268 | -0.612942 | 9.373114 | 0.6079943 | 1.657805 | 3.501319 | -1.004754 | 9.154963 | 0.998 | 2.354 | 0.4174894 | 0.4909006 | 2.604701 | 0.4874922 | 1.365996 | 7
2180 | discharge | 2010-08-03 21:30 | 4 | B0047 | 88 | 1.264824616 | 4998.656 | 3.402095 | -0.9356872 | 8.553128 | 0.9405314 | 2.702799 | 3.43963 | -0.994658 | 8.292242 | 1 | 2.893 | 0.2941329 | 0.235191 | 1.571736 | 0.2367753 | 0.7349185 | 7
2181 | discharge | 2010-08-03 21:30 | 4 | B0046 | 88 | 1.304332784 | 4998.656 | 3.349264 | -1.001169 | 9.271982 | 0.9931042 | 2.86819 | 3.439886 | -1.006693 | 8.753482 | 0.9988 | 2.967 | 0.3547606 | 0.0756001 | 2.051974 | 0.07503326 | 0.3848667 | 7
2182 | discharge | 2010-08-03 21:30 | 4 | B0048 | 88 | 1.315055963 | 4998.656 | 3.411653 | -0.9460023 | 8.108172 | 0.9480754 | 2.741884 | 3.4412 | -0.9966915 | 8.008913 | 0.999 | 2.904 | 0.2592156 | 0.2195918 | 1.304759 | 0.2199729 | 0.6687898 | 7
2183 | discharge | 2010-08-04 01:56 | 4 | B0045 | 90 | 0.713932176 | 4890.015 | 3.357635 | -0.6242153 | 9.306836 | 0.6191583 | 1.686067 | 3.483449 | -1.004624 | 8.918439 | 0.998 | 2.336 | 0.4246117 | 0.4881626 | 2.739365 | 0.4848937 | 1.359743 | 7
2184 | discharge | 2010-08-04 01:56 | 4 | B0047 | 90 | 1.246649455 | 4890.015 | 3.404626 | -0.940147 | 8.342818 | 0.9449484 | 2.726739 | 3.42825 | -0.9948007 | 8.144978 | 1 | 2.897 | 0.2937445 | 0.226894 | 1.438377 | 0.2283537 | 0.7118691 | 7
2185 | discharge | 2010-08-04 01:56 | 4 | B0046 | 90 | 1.277863904 | 4890.015 | 3.357454 | -1.001 | 9.033985 | 0.9928203 | 2.876139 | 3.431901 | -1.006699 | 8.61198 | 0.9986 | 2.96 | 0.3544356 | 0.07643726 | 1.89361 | 0.07589164 | 0.3847971 | 7
2186 | discharge | 2010-08-04 01:56 | 4 | B0048 | 90 | 1.28887383 | 4890.015 | 3.417645 | -0.9477333 | 7.897722 | 0.9497913 | 2.767875 | 3.431897 | -0.9967238 | 7.872882 | 0.999 | 2.908 | 0.2565637 | 0.216052 | 1.184214 | 0.2164447 | 0.662453 | 7
2187 | discharge | 2010-08-04 06:21 | 4 | B0045 | 92 | 0.695773175 | 4842.11 | 3.369795 | -0.6139172 | 9.339527 | 0.6088821 | 1.662469 | 3.516114 | -1.004947 | 8.642724 | 0.998 | 2.303 | 0.4211716 | 0.490768 | 2.692144 | 0.4873234 | 1.368325 | 7
2188 | discharge | 2010-08-04 06:21 | 4 | B0047 | 92 | 1.233392415 | 4842.11 | 3.397738 | -0.93957 | 8.481468 | 0.9443015 | 2.687302 | 3.420551 | -0.9947818 | 8.264829 | 1 | 2.839 | 0.296931 | 0.2278852 | 1.577557 | 0.2296193 | 0.7183307 | 7
2189 | discharge | 2010-08-04 06:21 | 4 | B0046 | 92 | 1.272346459 | 4842.11 | 3.353525 | -1.000861 | 9.172121 | 0.9927689 | 2.872595 | 3.424137 | -1.006429 | 8.771544 | 0.9986 | 2.952 | 0.3552376 | 0.07686755 | 2.002333 | 0.07632774 | 0.3859086 | 7
2190 | discharge | 2010-08-04 06:21 | 4 | B0048 | 92 | 1.28771376 | 4842.11 | 3.407911 | -0.9559964 | 8.041494 | 0.9579977 | 2.783716 | 3.418253 | -0.9969192 | 7.957832 | 0.999 | 2.895 | 0.2642966 | 0.1979909 | 1.27827 | 0.1984228 | 0.6141493 | 7
2191 | discharge | 2010-08-04 10:45 | 4 | B0045 | 94 | 0.701831296 | 4798.281 | 3.376673 | -0.609242 | 9.132754 | 0.6042849 | 1.652691 | 3.504241 | -1.004703 | 8.921477 | 0.998 | 2.338 | 0.411124 | 0.4917377 | 2.554542 | 0.4883361 | 1.370249 | 7
2192 | discharge | 2010-08-04 10:45 | 4 | B0047 | 94 | 1.212925007 | 4798.281 | 3.394541 | -0.9358361 | 8.425194 | 0.9406766 | 2.703047 | 3.42955 | -0.9947249 | 8.219409 | 1 | 2.893 | 0.2984892 | 0.2350097 | 1.585033 | 0.2365225 | 0.7342857 | 7
2193 | discharge | 2010-08-04 10:45 | 4 | B0046 | 94 | 1.247788395 | 4798.281 | 3.347073 | -1.000811 | 9.093365 | 0.9928754 | 2.864519 | 3.431893 | -1.006577 | 8.646005 | 0.9988 | 2.959 | 0.3605696 | 0.07730552 | 2.027214 | 0.07679937 | 0.3911943 | 7
2194 | discharge | 2010-08-04 10:45 | 4 | B0048 | 94 | 1.267337999 | 4798.281 | 3.407164 | -0.9495989 | 7.95412 | 0.9515763 | 2.764481 | 3.433379 | -0.9968074 | 7.926164 | 0.999 | 2.912 | 0.2629438 | 0.2122145 | 1.332764 | 0.2126569 | 0.6521325 | 7
2195 | discharge | 2010-08-04 15:08 | 4 | B0045 | 96 | 0.691180824 | 4739.188 | 3.356692 | -0.621437 | 9.34385 | 0.6163946 | 1.675578 | 3.484974 | -1.004903 | 8.883776 | 0.998 | 2.32 | 0.424807 | 0.4890621 | 2.689556 | 0.4855793 | 1.358957 | 7
2196 | discharge | 2010-08-04 15:08 | 4 | B0047 | 96 | 1.19991066 | 4739.188 | 3.397135 | -0.9347239 | 8.471726 | 0.9397825 | 2.627358 | 3.420213 | -0.9944667 | 8.272148 | 1 | 2.7905 | 0.2929722 | 0.2365527 | 1.452375 | 0.2381888 | 0.7173405 | 7
2197 | discharge | 2010-08-04 15:08 | 4 | B0046 | 96 | 1.23524992 | 4739.188 | 3.348505 | -1.000972 | 9.119928 | 0.9928151 | 2.865241 | 3.421756 | -1.006799 | 8.704061 | 0.9988 | 2.948 | 0.357132 | 0.07785751 | 1.92765 | 0.07737606 | 0.3884291 | 7
2198 | discharge | 2010-08-04 15:08 | 4 | B0048 | 96 | 1.250594346 | 4739.188 | 3.411265 | -0.9487218 | 7.997451 | 0.950856 | 2.766852 | 3.424213 | -0.9966533 | 7.930204 | 0.999 | 2.902 | 0.2589131 | 0.2137486 | 1.1764 | 0.2141837 | 0.6556266 | 7
2199 | discharge | 2010-08-04 20:42 | 4 | B0045 | 100 | 0.684327975 | 4733.156 | 3.37166 | -0.6049628 | 9.257583 | 0.6001619 | 1.631779 | 3.501227 | -1.004772 | 9.051799 | 0.998 | 2.329 | 0.4144928 | 0.4926094 | 2.579101 | 0.4892186 | 1.364701 | 7
2200 | discharge | 2010-08-04 20:42 | 4 | B0047 | 100 | 1.190255904 | 4733.156 | 3.384558 | -0.9317054 | 8.510484 | 0.9365801 | 2.612616 | 3.426221 | -0.994555 | 8.282551 | 1 | 2.782 | 0.2962492 | 0.2422403 | 1.590941 | 0.2440237 | 0.7383383 | 7
2201 | discharge | 2010-08-04 20:42 | 4 | B0046 | 100 | 1.229251292 | 4733.156 | 3.332817 | -1.000793 | 9.185346 | 0.9927257 | 2.851205 | 3.42444 | -1.006563 | 8.738474 | 0.9988 | 2.951 | 0.3582857 | 0.0780331 | 2.057948 | 0.07748695 | 0.3902162 | 7
2202 | discharge | 2010-08-04 20:42 | 4 | B0048 | 100 | 1.248713118 | 4733.156 | 3.399055 | -0.9484783 | 8.03309 | 0.950719 | 2.736686 | 3.431362 | -0.9966267 | 7.974006 | 0.999 | 2.891 | 0.2615217 | 0.2140446 | 1.343909 | 0.2144935 | 0.651172 | 7
2203 | discharge | 2010-08-05 01:04 | 4 | B0045 | 102 | 0.674139491 | 4670.61 | 3.358462 | -0.6206388 | 9.384252 | 0.6154669 | 1.673653 | 3.501769 | -1.004908 | 8.641436 | 0.998 | 2.3025 | 0.4270457 | 0.4891849 | 2.696112 | 0.4858179 | 1.360089 | 7
2204 | discharge | 2010-08-05 01:04 | 4 | B0047 | 102 | 1.18925638 | 4670.61 | 3.382079 | -0.9431235 | 8.530223 | 0.9478724 | 2.667034 | 3.404163 | -0.9948815 | 8.273325 | 1 | 2.7995 | 0.3031468 | 0.221057 | 1.568971 | 0.2225763 | 0.6954916 | 7
2205 | discharge | 2010-08-05 01:04 | 4 | B0046 | 102 | 1.223890911 | 4670.61 | 3.343773 | -1.000667 | 9.156969 | 0.992511 | 2.862448 | 3.410453 | -1.006575 | 8.742013 | 0.9986 | 2.938 | 0.3535538 | 0.07854944 | 1.962005 | 0.07806747 | 0.3859751 | 7
2206 | discharge | 2010-08-05 01:04 | 4 | B0048 | 102 | 1.248002326 | 4670.61 | 3.397999 | -0.9602883 | 8.032823 | 0.962238 | 2.788092 | 3.407016 | -0.9968837 | 7.917986 | 0.999 | 2.8875 | 0.2670057 | 0.1880162 | 1.25227 | 0.1883095 | 0.5856606 | 7
2207 | discharge | 2010-08-05 05:25 | 4 | B0045 | 104 | 0.667007017 | 4635 | 3.373315 | -0.6013876 | 9.144982 | 0.5964396 | 1.620455 | 3.509831 | -1.004673 | 8.843038 | 0.998 | 2.323 | 0.4125707 | 0.4933926 | 2.548476 | 0.4900219 | 1.364457 | 7
2208 | discharge | 2010-08-05 05:25 | 4 | B0047 | 104 | 1.167069685 | 4635 | 3.38081 | -0.9364521 | 8.420605 | 0.9412 | 2.64535 | 3.423881 | -0.9947632 | 8.190404 | 1 | 2.821 | 0.302125 | 0.233701 | 1.570391 | 0.2355597 | 0.7217367 | 7
2209 | discharge | 2010-08-05 05:25 | 4 | B0046 | 104 | 1.205423324 | 4635 | 3.33677 | -1.000443 | 9.087751 | 0.9924186 | 2.855384 | 3.425949 | -1.006453 | 8.623878 | 0.9986 | 2.953 | 0.3586724 | 0.07903894 | 2.024734 | 0.0784252 | 0.3911078 | 7
2210 | discharge | 2010-08-05 05:25 | 4 | B0048 | 104 | 1.230089524 | 4635 | 3.396875 | -0.9538842 | 7.971995 | 0.9557139 | 2.767108 | 3.43012 | -0.9969668 | 7.90948 | 0.999 | 2.908 | 0.266623 | 0.2032918 | 1.29172 | 0.2036441 | 0.6264185 | 7
2211 | discharge | 2010-08-05 09:46 | 4 | B0045 | 106 | 0.680408512 | 4615.86 | 3.367633 | -0.614627 | 9.262575 | 0.6095178 | 1.661673 | 3.498152 | -1.004947 | 9.014081 | 0.998 | 2.356 | 0.4172287 | 0.4905152 | 2.598508 | 0.4872098 | 1.363911 | 7
2212 | discharge | 2010-08-05 09:46 | 4 | B0047 | 106 | 1.16153484 | 4615.86 | 3.382027 | -0.9330135 | 8.512157 | 0.9377209 | 2.622352 | 3.420953 | -0.9947306 | 8.288541 | 1 | 2.79 | 0.2985026 | 0.2403261 | 1.636759 | 0.2419798 | 0.7370169 | 7
2213 | discharge | 2010-08-05 09:46 | 4 | B0046 | 106 | 1.195782409 | 4615.86 | 3.333058 | -1.000432 | 9.184457 | 0.9924822 | 2.850461 | 3.420655 | -1.006483 | 8.771757 | 0.9988 | 2.947 | 0.3626309 | 0.07924928 | 2.076139 | 0.07867653 | 0.3950241 | 7
2214 | discharge | 2010-08-05 09:46 | 4 | B0048 | 106 | 1.224419712 | 4615.86 | 3.394929 | -0.9534654 | 7.985841 | 0.9554405 | 2.763882 | 3.424535 | -0.9969237 | 7.947753 | 0.999 | 2.903 | 0.2661114 | 0.2038699 | 1.37472 | 0.2042529 | 0.6274186 | 7
2215 | discharge | 2010-08-05 14:06 | 4 | B0045 | 108 | 0.661786406 | 4580.75 | 3.363321 | -0.6171095 | 9.40011 | 0.6121346 | 1.665277 | 3.500849 | -1.004895 | 8.915568 | 0.998 | 2.3415 | 0.4229385 | 0.4901202 | 2.630431 | 0.4866165 | 1.361177 | 7
2216 | discharge | 2010-08-05 14:06 | 4 | B0047 | 108 | 1.155556384 | 4580.75 | 3.376425 | -0.9354455 | 8.546027 | 0.9402761 | 2.623138 | 3.421727 | -0.9945828 | 8.305322 | 1 | 2.775 | 0.302146 | 0.2355964 | 1.640913 | 0.2372856 | 0.7211592 | 7
2217 | discharge | 2010-08-05 14:06 | 4 | B0046 | 108 | 1.19007295 | 4580.75 | 3.330717 | -1.000499 | 9.215049 | 0.9925195 | 2.848252 | 3.412074 | -1.006644 | 8.769341 | 0.9988 | 2.9375 | 0.361334 | 0.07977665 | 2.090025 | 0.07904522 | 0.3935939 | 7
2218 | discharge | 2010-08-05 14:06 | 4 | B0048 | 108 | 1.218668285 | 4580.75 | 3.392305 | -0.9561815 | 8.055924 | 0.9581591 | 2.770151 | 3.421592 | -0.9967674 | 7.960675 | 0.999 | 2.89 | 0.268266 | 0.1976422 | 1.34626 | 0.1980346 | 0.610688 | 7
2219 | discharge | 2010-08-05 19:37 | 4 | B0045 | 112 | 0.662316873 | 4557.406 | 3.346492 | -0.6209229 | 9.419333 | 0.6160063 | 1.659636 | 3.46661 | -1.004846 | 9.171286 | 0.998 | 2.307 | 0.4228131 | 0.489178 | 2.713147 | 0.4857024 | 1.345417 | 7
2220 | discharge | 2010-08-05 19:37 | 4 | B0047 | 112 | 1.148852467 | 4557.406 | 3.372956 | -0.9350017 | 8.448574 | 0.9398994 | 2.673943 | 3.403383 | -0.9945807 | 8.314623 | 1 | 2.844 | 0.2956251 | 0.2364077 | 1.568935 | 0.2379928 | 0.7303585 | 7
2221 | discharge | 2010-08-05 19:37 | 4 | B0046 | 112 | 1.179201763 | 4557.406 | 3.321847 | -1.000374 | 9.185331 | 0.9924753 | 2.839968 | 3.401948 | -1.006573 | 8.829237 | 0.9988 | 2.9285 | 0.3574891 | 0.07995875 | 2.007008 | 0.07930181 | 0.3906754 | 7
2222 | discharge | 2010-08-05 19:37 | 4 | B0048 | 112 | 1.203786524 | 4557.406 | 3.393507 | -0.9494957 | 7.982157 | 0.9515816 | 2.739323 | 3.412843 | -0.9966843 | 8.012515 | 0.999 | 2.8775 | 0.2588194 | 0.2122468 | 1.266585 | 0.212653 | 0.6444529 | 7
2223 | discharge | 2010-08-05 23:56 | 4 | B0045 | 114 | 0.667935836 | 4524.032 | 3.359904 | -0.6204303 | 9.207828 | 0.6155035 | 1.674802 | 3.488599 | -1.005007 | 8.928569 | 0.998 | 2.351 | 0.4142912 | 0.4893292 | 2.653435 | 0.4858486 | 1.356502 | 7
2224 | discharge | 2010-08-05 23:56 | 4 | B0047 | 114 | 1.143572987 | 4524.032 | 3.378642 | -0.9345625 | 8.334393 | 0.9393195 | 2.616594 | 3.412191 | -0.994711 | 8.199548 | 1 | 2.767 | 0.2941802 | 0.2373781 | 1.604704 | 0.239068 | 0.7208392 | 7
2225 | discharge | 2010-08-05 23:56 | 4 | B0046 | 114 | 1.169504033 | 4524.032 | 3.327359 | -1.000187 | 9.046656 | 0.9922409 | 2.845805 | 3.410001 | -1.006352 | 8.671839 | 0.9986 | 2.938 | 0.3603641 | 0.08032637 | 2.025957 | 0.07966578 | 0.3930739 | 7
2226 | discharge | 2010-08-05 23:56 | 4 | B0048 | 114 | 1.19476423 | 4524.032 | 3.397998 | -0.949195 | 7.842796 | 0.9511406 | 2.756415 | 3.421023 | -0.9968485 | 7.919427 | 0.999 | 2.9 | 0.2583911 | 0.2134154 | 1.336589 | 0.2136278 | 0.6502199 | 7
2227 | discharge | 2010-08-06 04:15 | 4 | B0045 | 116 | 0.648899089 | 4502.938 | 3.34964 | -0.6244949 | 9.478974 | 0.619445 | 1.678042 | 3.478655 | -1.004544 | 8.608614 | 0.998 | 2.299 | 0.4311659 | 0.4881635 | 2.663423 | 0.4848968 | 1.3529 | 7
2228 | discharge | 2010-08-06 04:15 | 4 | B0047 | 116 | 1.141801538 | 4502.938 | 3.370172 | -0.9405823 | 8.548983 | 0.9453595 | 2.638309 | 3.393183 | -0.9947565 | 8.312493 | 1 | 2.783 | 0.3041414 | 0.2258861 | 1.667748 | 0.2275925 | 0.6904793 | 7
2229 | discharge | 2010-08-06 04:15 | 4 | B0046 | 116 | 1.167723768 | 4502.938 | 3.325963 | -1.000123 | 9.261959 | 0.9921826 | 2.844132 | 3.394297 | -1.006416 | 8.810123 | 0.9986 | 2.921 | 0.3598146 | 0.08055204 | 2.09476 | 0.07991929 | 0.3929363 | 7
2230 | discharge | 2010-08-06 04:15 | 4 | B0048 | 116 | 1.205209189 | 4502.938 | 3.388293 | -0.9617019 | 8.07994 | 0.9636707 | 2.785379 | 3.396365 | -0.996775 | 7.913098 | 0.999 | 2.879 | 0.2689685 | 0.1843802 | 1.360516 | 0.1847426 | 0.5748224 | 7
2231 | discharge | 2010-08-06 08:33 | 4 | B0045 | 118 | 0.650363913 | 4483.094 | 3.352423 | -0.6219882 | 9.375363 | 0.6170168 | 1.672395 | 3.492835 | -1.004718 | 8.803471 | 0.998 | 2.344 | 0.4301859 | 0.4887659 | 2.655874 | 0.4854757 | 1.354823 | 7
2232 | discharge | 2010-08-06 08:33 | 4 | B0047 | 118 | 1.136058648 | 4483.094 | 3.367921 | -0.9401661 | 8.545644 | 0.9450071 | 2.62123 | 3.411937 | -0.9946818 | 8.33155 | 1 | 2.767 | 0.3062975 | 0.2267171 | 1.636643 | 0.228285 | 0.6907744 | 7
2233 | discharge | 2010-08-06 08:33 | 4 | B0046 | 118 | 1.157925615 | 4483.094 | 3.322241 | -1.000148 | 9.252994 | 0.9921631 | 2.841168 | 3.405807 | -1.006386 | 8.831827 | 0.9986 | 2.933 | 0.3637122 | 0.08074203 | 2.064816 | 0.08017847 | 0.3967319 | 7
2234 | discharge | 2010-08-06 08:33 | 4 | B0048 | 118 | 1.195574659 | 4483.094 | 3.387726 | -0.9582792 | 8.064766 | 0.9602149 | 2.771854 | 3.418527 | -0.9968292 | 7.966779 | 0.999 | 2.887 | 0.2690749 | 0.1929748 | 1.307359 | 0.1932329 | 0.5971647 | 7
2235 | discharge | 2010-08-06 12:51 | 4 | B0045 | 120 | 0.657207769 | 4448.36 | 3.356309 | -0.6249049 | 9.348977 | 0.6201681 | 1.68496 | 3.488123 | -1.004562 | 9.05331 | 0.998 | 2.386 | 0.4250155 | 0.4882287 | 2.568574 | 0.4847171 | 1.354653 | 7
2236 | discharge | 2010-08-06 12:51 | 4 | B0047 | 120 | 1.123636468 | 4448.36 | 3.373113 | -0.938555 | 8.530684 | 0.9435429 | 2.684588 | 3.413258 | -0.9945169 | 8.261211 | 1 | 2.857 | 0.3016105 | 0.2296692 | 1.63882 | 0.2311233 | 0.7095397 | 7
2237 | discharge | 2010-08-06 12:51 | 4 | B0046 | 120 | 1.149981281 | 4448.36 | 3.325986 | -0.9999638 | 9.263107 | 0.9921608 | 2.843249 | 3.412732 | -1.006521 | 8.819494 | 0.9988 | 2.939 | 0.360594 | 0.08198571 | 2.069882 | 0.08123912 | 0.3952659 | 7
2238 | discharge | 2010-08-06 12:51 | 4 | B0048 | 120 | 1.18884971 | 4448.36 | 3.389244 | -0.9604573 | 8.04769 | 0.9624917 | 2.779661 | 3.419592 | -0.9967971 | 7.982586 | 0.999 | 2.901 | 0.2686425 | 0.1870801 | 1.322386 | 0.1876809 | 0.5816461 | 7
2239 | discharge | 2010-08-06 18:21 | 4 | B0045 | 124 | 0.636351746 | 4440.531 | 3.340603 | -0.6235638 | 9.53983 | 0.6185856 | 1.660807 | 3.473493 | -1.004774 | 8.719878 | 0.998 | 2.271 | 0.4325764 | 0.4885975 | 2.7136 | 0.4851014 | 1.341544 | 7
2240 | discharge | 2010-08-06 18:21 | 4 | B0047 | 124 | 1.13204989 | 4440.531 | 3.357068 | -0.9458549 | 8.588089 | 0.9508374 | 2.622787 | 3.379396 | -0.9945613 | 8.360221 | 1 | 2.745 | 0.3053121 | 0.2149557 | 1.663098 | 0.2165066 | 0.6587992 | 7
2241 | discharge | 2010-08-06 18:21 | 4 | B0046 | 124 | 1.150285902 | 4440.531 | 3.311479 | -1.000314 | 9.331127 | 0.9922807 | 2.828285 | 3.380427 | -1.006611 | 8.937014 | 0.9988 | 2.906 | 0.3567736 | 0.08133507 | 2.073161 | 0.08070912 | 0.3912027 | 7
2242 | discharge | 2010-08-06 18:21 | 4 | B0048 | 124 | 1.191560525 | 4440.531 | 3.379248 | -0.9640496 | 8.077528 | 0.966242 | 2.763984 | 3.386744 | -0.9966166 | 7.958448 | 0.999 | 2.85 | 0.2668321 | 0.1777363 | 1.300496 | 0.1780997 | 0.5512189 | 7
2243 | discharge | 2010-08-06 22:38 | 4 | B0045 | 126 | 0.653644936 | 4416.547 | 3.348511 | -0.6277186 | 9.43688 | 0.6226607 | 1.688112 | 3.468171 | -1.004594 | 9.217839 | 0.998 | 2.346 | 0.4222388 | 0.4874665 | 2.60688 | 0.4840836 | 1.349363 | 7
2244 | discharge | 2010-08-06 22:38 | 4 | B0047 | 126 | 1.117010176 | 4416.547 | 3.369152 | -0.9389122 | 8.520718 | 0.9439155 | 2.627073 | 3.400726 | -0.9945977 | 8.347394 | 1 | 2.777 | 0.3003935 | 0.2288949 | 1.518921 | 0.2304051 | 0.6981902 | 7
2245 | discharge | 2010-08-06 22:38 | 4 | B0046 | 126 | 1.134945227 | 4416.547 | 3.317044 | -1.00016 | 9.266824 | 0.9922026 | 2.834683 | 3.397236 | -1.006559 | 8.881639 | 0.9988 | 2.925 | 0.3648698 | 0.08158901 | 1.962428 | 0.0809713 | 0.3978965 | 7
2246 | discharge | 2010-08-06 22:38 | 4 | B0048 | 126 | 1.172658715 | 4416.547 | 3.391639 | -0.9541564 | 7.99354 | 0.9561472 | 2.761917 | 3.411692 | -0.9968758 | 8.003184 | 0.999 | 2.887 | 0.2626839 | 0.2022434 | 1.215849 | 0.2026743 | 0.6202579 | 7
2247 | discharge | 2010-08-07 02:55 | 4 | B0045 | 128 | 0.639142827 | 4382.937 | 3.332884 | -0.6340723 | 9.487931 | 0.6288687 | 1.69386 | 3.454164 | -1.00485 | 9.099201 | 0.998 | 2.313 | 0.4354654 | 0.4856943 | 2.752253 | 0.4824632 | 1.340211 | 7
2248 | discharge | 2010-08-07 02:55 | 4 | B0047 | 128 | 1.12004304 | 4382.937 | 3.357823 | -0.9483862 | 8.509426 | 0.9533533 | 2.63421 | 3.382099 | -0.9946344 | 8.298764 | 1 | 2.761 | 0.3065605 | 0.2097684 | 1.768018 | 0.2111794 | 0.65469 | 7
2249 | discharge | 2010-08-07 02:55 | 4 | B0046 | 128 | 1.138096096 | 4382.937 | 3.314497 | -1.000254 | 9.209921 | 0.9920527 | 2.831847 | 3.384977 | -1.00673 | 8.85379 | 0.9988 | 2.912 | 0.3596252 | 0.08197375 | 2.149438 | 0.08137515 | 0.39317 | 7
2250 | discharge | 2010-08-07 02:55 | 4 | B0048 | 128 | 1.184113387 | 4382.937 | 3.379564 | -0.9703947 | 7.973182 | 0.972366 | 2.79853 | 3.392079 | -0.9970224 | 7.91945 | 0.999 | 2.8745 | 0.2696398 | 0.1609191 | 1.42708 | 0.1611415 | 0.5105127 | 7
2251 | discharge | 2010-08-07 07:11 | 4 | B0045 | 130 | 0.648220605 | 4347.453 | 3.351822 | -0.6269721 | 9.300314 | 0.6217805 | 1.686616 | 3.478923 | -1.005002 | 8.95031 | 0.998 | 2.364 | 0.4189093 | 0.487653 | 2.58427 | 0.4843305 | 1.349237 | 7
2252 | discharge | 2010-08-07 07:11 | 4 | B0047 | 130 | 1.105977345 | 4347.453 | 3.367629 | -0.9414049 | 8.454154 | 0.9461502 | 2.591973 | 3.40203 | -0.9948107 | 8.25322 | 1 | 2.741 | 0.2958661 | 0.2244259 | 1.582109 | 0.2260528 | 0.6753382 | 7
2253 | discharge | 2010-08-07 07:11 | 4 | B0046 | 130 | 1.123711172 | 4347.453 | 3.315934 | -1.000128 | 9.172136 | 0.9919394 | 2.832121 | 3.398337 | -1.006772 | 8.810354 | 0.9986 | 2.925 | 0.3598928 | 0.08237736 | 1.999528 | 0.08177166 | 0.393742 | 7
2254 | discharge | 2010-08-07 07:11 | 4 | B0048 | 130 | 1.157682512 | 4347.453 | 3.390536 | -0.9568118 | 7.915947 | 0.9586471 | 2.769684 | 3.414664 | -0.9970086 | 7.965726 | 0.999 | 2.891 | 0.2600518 | 0.1966248 | 1.258708 | 0.1969395 | 0.6033765 | 7
2255 | discharge | 2010-08-07 11:27 | 4 | B0047 | 132 | 0 | 3581.188 | 3.449492 | -0.9867055 | 8.047459 | 0.99184 | 2.857873 | 3.447004 | -0.9948892 | 8.010553 | 1 | 2.857 | 0.2256816 | 0.089609 | 1.189341 | 0.09012939 | 0.3222982 | 7
2256 | discharge | 2010-08-07 11:27 | 4 | B0048 | 132 | 0 | 3581.188 | 3.465722 | -0.9887317 | 7.631644 | 0.9908424 | 2.938812 | 3.459642 | -0.9968819 | 7.671543 | 0.999 | 2.945 | 0.2019815 | 0.08983258 | 1.01342 | 0.09003871 | 0.2781401 | 7
2257 | discharge | 2010-08-07 11:27 | 4 | B0046 | 132 | 0 | 3581.188 | 3.442619 | -0.9990527 | 8.572171 | 0.9905045 | 2.955396 | 3.451729 | -1.006946 | 8.429424 | 0.9986 | 2.979 | 0.2270068 | 0.09051874 | 1.3861 | 0.09000802 | 0.2954906 | 7
2258 | discharge | 2010-08-07 11:27 | 4 | B0045 | 132 | 0.628795747 | 3581.188 | 3.268327 | -0.7596522 | 10.07602 | 0.7536743 | 2.036327 | 3.350348 | -1.005352 | 9.972212 | 0.998 | 2.611 | 0.4414205 | 0.4329221 | 2.475707 | 0.4298849 | 1.214785 | 7
2259 | discharge | 2010-08-10 15:39 | 4 | B0045 | 136 | 0.638057185 | 4746.5 | 3.336858 | -0.5857626 | 9.254842 | 0.5810916 | 1.540319 | 3.457731 | -1.004437 | 8.978902 | 0.998 | 2.142 | 0.4260537 | 0.4962857 | 2.895216 | 0.4928398 | 1.338951 | 7
2260 | discharge | 2010-08-10 15:39 | 4 | B0047 | 136 | 1.190790237 | 4746.5 | 3.372493 | -0.933117 | 8.476575 | 0.9381102 | 2.60969 | 3.417727 | -0.9944569 | 8.304661 | 1 | 2.803 | 0.2925375 | 0.2395746 | 1.662379 | 0.2412648 | 0.7216116 | 7
2261 | discharge | 2010-08-10 15:39 | 4 | B0046 | 136 | 1.214119211 | 4746.5 | 3.296333 | -1.000781 | 9.25835 | 0.9928099 | 2.813043 | 3.398161 | -1.00664 | 8.892084 | 0.999 | 2.923 | 0.3554649 | 0.07901952 | 2.174179 | 0.07844824 | 0.3883893 | 7
2262 | discharge | 2010-08-10 15:39 | 4 | B0048 | 136 | 1.259355851 | 4746.5 | 3.390986 | -0.9536561 | 7.938268 | 0.9556755 | 2.759006 | 3.423814 | -0.9967623 | 7.962827 | 0.999 | 2.901 | 0.2579564 | 0.2031376 | 1.391866 | 0.2036359 | 0.6222171 | 7
2263 | discharge | 2010-08-10 21:14 | 4 | B0045 | 140 | 0.655482505 | 4679.156 | 3.339305 | -0.6234849 | 9.584116 | 0.6184138 | 1.658849 | 3.489652 | -1.004975 | 8.734055 | 0.998 | 2.239 | 0.4443001 | 0.4885745 | 2.844339 | 0.4851103 | 1.343829 | 7
2264 | discharge | 2010-08-10 21:14 | 4 | B0047 | 140 | 1.201238709 | 4679.156 | 3.382137 | -0.9478477 | 8.567006 | 0.9528509 | 2.648406 | 3.402313 | -0.9945945 | 8.282583 | 1 | 2.774 | 0.3006287 | 0.2108024 | 1.651733 | 0.2122367 | 0.6503732 | 7
2265 | discharge | 2010-08-10 21:14 | 4 | B0046 | 140 | 1.211944798 | 4679.156 | 3.320593 | -1.000527 | 9.311635 | 0.9925723 | 2.837689 | 3.394386 | -1.006589 | 8.948207 | 0.9988 | 2.92 | 0.3615484 | 0.07961853 | 2.121722 | 0.07904151 | 0.3938516 | 7
2266 | discharge | 2010-08-10 21:14 | 4 | B0048 | 140 | 1.265883375 | 4679.156 | 3.397042 | -0.9718532 | 8.024531 | 0.9738667 | 2.807066 | 3.402159 | -0.996834 | 7.943175 | 0.999 | 2.874 | 0.2666277 | 0.1562593 | 1.319242 | 0.1566038 | 0.4987657 | 7
2267 | discharge | 2010-08-11 01:35 | 4 | B0045 | 142 | 0.648493484 | 4596.578 | 3.33957 | -0.6257557 | 9.566906 | 0.6206987 | 1.671667 | 3.481246 | -1.005009 | 8.736824 | 0.998 | 2.256 | 0.446517 | 0.4880219 | 2.798861 | 0.4845574 | 1.34883 | 7
2268 | discharge | 2010-08-11 01:35 | 4 | B0047 | 142 | 1.190690955 | 4596.578 | 3.383823 | -0.9564435 | 8.607327 | 0.9615545 | 2.70483 | 3.399448 | -0.994607 | 8.405023 | 1 | 2.802 | 0.3043651 | 0.1911769 | 1.624138 | 0.1925364 | 0.6217786 | 7
2269 | discharge | 2010-08-11 01:35 | 4 | B0046 | 142 | 1.197124868 | 4596.578 | 3.332145 | -1.000349 | 9.306501 | 0.9923891 | 2.849337 | 3.400935 | -1.0066 | 8.899373 | 0.9988 | 2.928 | 0.3612231 | 0.0803994 | 2.045457 | 0.07979845 | 0.3938113 | 7
2270 | discharge | 2010-08-11 01:35 | 4 | B0048 | 142 | 1.247259867 | 4596.578 | 3.40539 | -0.9745908 | 8.026702 | 0.9765891 | 2.83941 | 3.408915 | -0.9968717 | 7.940282 | 0.999 | 2.8975 | 0.2641094 | 0.1478408 | 1.232831 | 0.1481126 | 0.4776464 | 7
2271 | discharge | 2010-08-11 05:55 | 4 | B0045 | 144 | 0.645407169 | 4544.641 | 3.345168 | -0.6206304 | 9.486246 | 0.6157916 | 1.661169 | 3.481786 | -1.004712 | 8.787273 | 0.998 | 2.258 | 0.4400238 | 0.4894362 | 2.753075 | 0.4857802 | 1.351992 | 7
2272 | discharge | 2010-08-11 05:55 | 4 | B0047 | 144 | 1.176437573 | 4544.641 | 3.386034 | -0.9528669 | 8.707959 | 0.957811 | 2.659958 | 3.404882 | -0.9946845 | 8.485115 | 1 | 2.7365 | 0.2979809 | 0.1999716 | 1.58596 | 0.2012938 | 0.6308867 | 7
2273 | discharge | 2010-08-11 05:55 | 4 | B0046 | 144 | 1.182289215 | 4544.641 | 3.330059 | -1.00013 | 9.361884 | 0.9921974 | 2.847942 | 3.402536 | -1.006391 | 8.983404 | 0.9986 | 2.93 | 0.3625185 | 0.08084894 | 1.981186 | 0.08030451 | 0.3950151 | 7
2274 | discharge | 2010-08-11 05:55 | 4 | B0048 | 144 | 1.232808747 | 4544.641 | 3.404464 | -0.9743183 | 8.083086 | 0.9763039 | 2.837984 | 3.413433 | -0.9969 | 7.993893 | 0.999 | 2.902 | 0.2639891 | 0.1487507 | 1.192608 | 0.14904 | 0.4797901 | 7
2275 | discharge | 2010-08-11 10:14 | 4 | B0045 | 146 | 0.642700803 | 4526.938 | 3.354479 | -0.6149059 | 9.492943 | 0.6100399 | 1.650448 | 3.496344 | -1.004848 | 9.102357 | 0.998 | 2.271 | 0.4315338 | 0.4905692 | 2.548979 | 0.4871304 | 1.356694 | 7
2276 | discharge | 2010-08-11 10:14 | 4 | B0047 | 146 | 1.162811037 | 4526.938 | 3.38414 | -0.9523529 | 9.003534 | 0.957534 | 2.684781 | 3.410075 | -0.9944581 | 8.671595 | 1 | 2.803 | 0.3029498 | 0.2004709 | 1.610241 | 0.2019331 | 0.6362054 | 7
2277 | discharge | 2010-08-11 10:14 | 4 | B0046 | 146 | 1.164533668 | 4526.938 | 3.326398 | -0.9999752 | 9.565977 | 0.9922608 | 2.842856 | 3.4069 | -1.006368 | 9.068653 | 0.9988 | 2.933 | 0.3684867 | 0.0811843 | 1.992558 | 0.0805742 | 0.4006332 | 7
2278 | discharge | 2010-08-11 10:14 | 4 | B0048 | 146 | 1.231959278 | 4526.938 | 3.400661 | -0.9773202 | 8.282946 | 0.9794078 | 2.840958 | 3.419768 | -0.9968356 | 8.153253 | 0.999 | 2.9065 | 0.2703829 | 0.1384895 | 1.187474 | 0.1386747 | 0.4551654 | 7
2279 | discharge | 2010-08-11 14:33 | 4 | B0045 | 148 | 0.635245488 | 4487.438 | 3.341191 | -0.6208754 | 9.621291 | 0.6160812 | 1.659314 | 3.492589 | -1.004731 | 9.081761 | 0.998 | 2.261 | 0.4417569 | 0.4892088 | 2.659469 | 0.4857141 | 1.350157 | 7
2280 | discharge | 2010-08-11 14:33 | 4 | B0047 | 148 | 1.151615284 | 4487.438 | 3.382777 | -0.9518066 | 9.028526 | 0.9571129 | 2.669248 | 3.406144 | -0.9943399 | 8.78051 | 1 | 2.771 | 0.3012999 | 0.2014553 | 1.592098 | 0.2028856 | 0.6300827 | 7
2281 | discharge | 2010-08-11 14:33 | 4 | B0046 | 148 | 1.153555957 | 4487.438 | 3.324081 | -1.000111 | 9.613254 | 0.9922581 | 2.841191 | 3.401326 | -1.006702 | 9.193623 | 0.9988 | 2.928 | 0.3679317 | 0.08156396 | 1.992521 | 0.08097586 | 0.4006879 | 7
2282 | discharge | 2010-08-11 14:33 | 4 | B0048 | 148 | 1.220785786 | 4487.438 | 3.399558 | -0.9769934 | 8.296254 | 0.9792092 | 2.839653 | 3.414244 | -0.9965401 | 8.178635 | 0.999 | 2.901 | 0.2693721 | 0.1389261 | 1.180234 | 0.1393331 | 0.4564181 | 7
2283 | discharge | 2010-08-12 12:34 | 4 | B0045 | 152 | 0.615676002 | 4513.312 | 3.337244 | -0.5953708 | 9.480811 | 0.5910875 | 1.57326 | 3.463831 | -1.004288 | 9.23352 | 0.998 | 2.1875 | 0.4358658 | 0.494515 | 2.673107 | 0.4910764 | 1.342565 | 7
2284 | discharge | 2010-08-12 12:34 | 4 | B0047 | 152 | 1.15836735 | 4513.312 | 3.364536 | -0.9517058 | 9.02773 | 0.9572553 | 2.641724 | 3.404088 | -0.9940841 | 8.80883 | 1 | 2.7635 | 0.2953176 | 0.2010447 | 1.698502 | 0.2025657 | 0.6231325 | 7
2285 | discharge | 2010-08-12 12:34 | 4 | B0046 | 152 | 1.16019871 | 4513.312 | 3.29019 | -0.999738 | 9.659706 | 0.9922632 | 2.807724 | 3.387291 | -1.006052 | 9.288857 | 0.9988 | 2.914 | 0.3524181 | 0.08143344 | 2.15942 | 0.0808498 | 0.3870246 | 7
2286 | discharge | 2010-08-12 12:34 | 4 | B0048 | 152 | 1.22754413 | 4513.312 | 3.386993 | -0.976744 | 8.280355 | 0.9792776 | 2.820359 | 3.417841 | -0.9964739 | 8.161023 | 0.999 | 2.8975 | 0.2600514 | 0.138699 | 1.254172 | 0.1391128 | 0.4487874 | 7
2287 | discharge | 2010-08-12 18:05 | 4 | B0045 | 156 | 0.617083368 | 4568.438 | 3.351033 | -0.5897511 | 9.44895 | 0.5853244 | 1.564391 | 3.492049 | -1.004431 | 9.05556 | 0.998 | 2.145 | 0.4321489 | 0.4955744 | 2.592935 | 0.4921206 | 1.351187 | 7
2288 | discharge | 2010-08-12 18:05 | 4 | B0047 | 156 | 1.169228529 | 4568.438 | 3.37876 | -0.9457723 | 9.071608 | 0.951159 | 2.679919 | 3.410202 | -0.994163 | 8.739172 | 1 | 2.825 | 0.2995009 | 0.2143053 | 1.670651 | 0.2158255 | 0.6768137 | 7
2289 | discharge | 2010-08-12 18:05 | 4 | B0046 | 156 | 1.171171631 | 4568.438 | 3.312368 | -0.9999429 | 9.660074 | 0.9924684 | 2.828231 | 3.400586 | -1.006195 | 9.164906 | 0.999 | 2.926 | 0.3664123 | 0.08106333 | 2.109315 | 0.08045032 | 0.3992036 | 7
2290 | discharge | 2010-08-12 18:05 | 4 | B0048 | 156 | 1.238678841 | 4568.438 | 3.394753 | -0.973817 | 8.346898 | 0.9761967 | 2.814814 | 3.418331 | -0.9962614 | 8.200184 | 0.999 | 2.894 | 0.2680593 | 0.1490293 | 1.26161 | 0.1492813 | 0.4796079 | 7
2291 | discharge | 2010-08-12 22:24 | 4 | B0045 | 158 | 0.643422739 | 4499.656 | 3.357307 | -0.6129018 | 9.522657 | 0.6082093 | 1.646195 | 3.495001 | -1.004552 | 9.260734 | 0.998 | 2.276 | 0.4331537 | 0.4910305 | 2.523376 | 0.4875546 | 1.358132 | 7
2292 | discharge | 2010-08-12 22:24 | 4 | B0046 | 158 | 1.156341027 | 4499.656 | 3.320267 | -0.9999545 | 9.610732 | 0.9921914 | 2.837437 | 3.40489 | -1.006492 | 9.132523 | 0.9988 | 2.932 | 0.3696618 | 0.08169919 | 2.06434 | 0.08110566 | 0.4019116 | 7
2293 | discharge | 2010-08-12 22:24 | 4 | B0047 | 158 | 1.158814848 | 4499.656 | 3.380425 | -0.9517683 | 9.050284 | 0.9569722 | 2.738106 | 3.410577 | -0.9944008 | 8.740488 | 1 | 2.89 | 0.3031999 | 0.2016605 | 1.641965 | 0.2032108 | 0.6449161696 | 7
2294 | discharge | 2010-08-12 22:24 | 4 | B0048 | 158 | 1.228357776 | 4499.656 | 3.397996 | -0.9802234 | 8.337878 | 0.9824536 | 2.845821 | 3.421291 | -0.996673 | 8.172343 | 0.999 | 2.9075 | 0.2710967 | 0.1275069 | 1.238784 | 0.1276172 | 0.4263454 | 7
2295 | discharge | 2010-08-13 02:43 | 4 | B0045 | 160 | 0.627812443 | 4430.984 | 3.3367 | -0.6232203 | 9.570097 | 0.618431 | 1.662848 | 3.485936 | -1.00469 | 9.007409 | 0.998 | 2.254 | 0.4466189 | 0.4886917 | 2.657885 | 0.4851674 | 1.347304 | 7
2296 | discharge | 2010-08-13 02:43 | 4 | B0046 | 160 | 1.141082456 | 4430.984 | 3.322001 | -0.9997766 | 9.509607 | 0.9919764 | 2.839939 | 3.397032 | -1.006147 | 9.071584 | 0.9986 | 2.925 | 0.3644619 | 0.08232467 | 1.97521 | 0.08177472 | 0.3979502 | 7
2297 | discharge | 2010-08-13 02:43 | 4 | B0047 | 160 | 1.143958815 | 4430.984 | 3.375755 | -0.957775 | 8.986064 | 0.9629785 | 2.642168 | 3.398334 | -0.994463 | 8.700511 | 1 | 2.755 | 0.3054482 | 0.1878394 | 1.606268 | 0.1890922 | 0.5842093 | 7
2298 | discharge | 2010-08-13 02:43 | 4 | B0048 | 160 | 1.209548151 | 4430.984 | 3.399588 | -0.9801798 | 8.259623 | 0.9821845 | 2.849077 | 3.412852 | -0.9969418 | 8.132592 | 0.999 | 2.901 | 0.2675964 | 0.1283533 | 1.159107 | 0.1286735 | 0.4273178 | 7
2299 | discharge | 2010-08-13 07:00 | 4 | B0045 | 162 | 0.629007832 | 4411.141 | 3.350763 | -0.6137008 | 9.488568 | 0.6090881 | 1.645166 | 3.487387 | -1.004481 | 9.232998 | 0.998 | 2.271 | 0.4371074 | 0.490782 | 2.53138 | 0.4873808 | 1.355709 | 7
2300 | discharge | 2010-08-13 07:00 | 4 | B0046 | 162 | 1.13523836 | 4411.141 | 3.316996 | -0.9995908 | 9.553768 | 0.9918597 | 2.835003 | 3.400186 | -1.006336 | 9.1065 | 0.9986 | 2.929 | 0.3681943 | 0.08267641 | 2.022416 | 0.08205286 | 0.4015406 | 7
2301 | discharge | 2010-08-13 07:00 | 4 | B0047 | 162 | 1.138394107 | 4411.141 | 3.374465 | -0.954187 | 9.036875 | 0.9593424 | 2.676586 | 3.403704 | -0.9944949 | 8.734067 | 1 | 2.778 | 0.3043239 | 0.1964137 | 1.651261 | 0.1977798 | 0.6293818 | 7
2302 | discharge | 2010-08-13 07:00 | 4 | B0048 | 162 | 1.208214207 | 4411.141 | 3.395119 | -0.9833769 | 8.290497 | 0.9854569 | 2.853742 | 3.418748 | -0.9968248 | 8.16779 | 0.999 | 2.907 | 0.2714895 | 0.1154311 | 1.211783 | 0.1156746 | 0.3968175 | 7
2303 | discharge | 2010-08-13 11:16 | 4 | B0047 | 164 | 0 | 1991.531 | 3.628708 | -0.9792036 | 7.698432 | 1.183998 | 3.785955 | 3.601688 | -0.9943684 | 7.887901 | 1 | 3.092 | 0.1491547 | 0.1224584 | 0.9098689 | 0.6888116 | 8.306617 | 7
2304 | discharge | 2010-08-13 11:16 | 4 | B0045 | 164 | 0 | 1991.531 | 3.392551 | -0.9901523 | 8.94837 | 1.140002 | 3.271809 | 3.36854 | -1.005449 | 8.923741 | 0.998 | 2.886 | 0.2539167 | 0.1235172 | 1.551274 | 0.5731865 | 5.642453 | 7
2305 | discharge | 2010-08-13 11:16 | 4 | B0048 | 164 | 0 | 1991.531 | 3.62743 | -0.9815144 | 7.381557 | 1.162951 | 2.924178 | 3.599414 | -0.9967495 | 7.538387 | 0.999 | 3.083 | 0.1387203 | 0.1223319 | 0.7842252 | 0.6112513 | 0.6609353 | 7
2306 | discharge | 2010-08-13 11:16 | 4 | B0046 | 164 | 0 | 1991.531 | 3.615599 | -0.9914201 | 7.948852 | 1.155895 | 3.460516 | 3.587583 | -1.006779 | 8.115922 | 0.9988 | 3.114 | 0.1442658 | 0.1237873 | 0.9363054 | 0.6239522 | 5.718632 | 7
2307 | discharge | 2010-08-16 10:57 | 4 | B0045 | 168 | 0.626635557 | 4883.312 | 3.34526 | -0.5721342 | 9.378195 | 0.5682597 | 1.506123 | 3.489511 | -1.003909 | 8.965535 | 0.998 | 2.045 | 0.4393714 | 0.4981994 | 2.755913 | 0.4947616 | 1.346293 | 7
2308 | discharge | 2010-08-16 10:57 | 4 | B0047 | 168 | 1.221310285 | 4883.312 | 3.385081 | -0.9269696 | 9.095394 | 0.9323372 | 2.644412 | 3.421692 | -0.9940971 | 8.866352 | 1 | 2.847 | 0.2947645 | 0.2496937 | 1.65137 | 0.2514947 | 0.7569718 | 7
2309 | discharge | 2010-08-16 10:57 | 4 | B0046 | 168 | 1.253084786 | 4883.312 | 3.304825 | -0.9999417 | 9.689325 | 0.9926837 | 2.823326 | 3.400302 | -1.005868 | 9.306228 | 0.9988 | 2.927 | 0.3628846 | 0.07878052 | 2.101158 | 0.07818643 | 0.3944386 | 7
2310 | discharge | 2010-08-16 10:57 | 4 | B0048 | 168 | 1.299873454 | 4883.312 | 3.402661 | -0.9565798 | 8.321322 | 0.9590468 | 2.780837 | 3.426254 | -0.9963293 | 8.180814 | 0.999 | 2.907 | 0.2619308 | 0.1955154 | 1.223655 | 0.1959721 | 0.604299 | 7
2311 | discharge | 2010-08-16 16:34 | 4 | B0045 | 172 | 0.649581352 | 4663.907 | 3.347819 | -0.6067408 | 9.495185 | 0.6021813 | 1.613268 | 3.493983 | -1.004173 | 9.159263 | 0.998 | 2.225 | 0.4476002 | 0.4920066 | 2.650378 | 0.4888473 | 1.351085 | 7
2312 | discharge | 2010-08-16 16:34 | 4 | B0047 | 172 | 1.203106298 | 4663.907 | 3.390089 | -0.9526684 | 9.009064 | 0.9580832 | 2.715545 | 3.423534 | -0.994149 | 8.682265 | 1 | 2.848 | 0.3003589 | 0.1991303 | 1.645609 | 0.200673 | 0.6305208 | 7
2313 | discharge | 2010-08-16 16:34 | 4 | B0046 | 172 | 1.205045359 | 4663.907 | 3.323592 | -0.9998017 | 9.546524 | 0.9924735 | 2.840061 | 3.41599 | -1.006062 | 9.06655 | 0.999 | 2.942 | 0.3629349 | 0.08071492 | 2.035943 | 0.08006481 | 0.3961921 | 7
2314 | discharge | 2010-08-16 16:34 | 4 | B0048 | 172 | 1.269122065 | 4663.907 | 3.409317 | -0.9772402 | 8.238077 | 0.9796652 | 2.842232 | 3.436114 | -0.9964515 | 8.11675 | 0.999 | 2.915 | 0.2616246 | 0.137594 | 1.203244 | 0.1377879 | 0.448375 | 7
2315 | discharge | 2010-08-16 20:55 | 4 | B0045 | 174 | 0.633748518 | 4581.328 | 3.350035 | -0.6091206 | 9.474914 | 0.6042125 | 1.625141 | 3.503601 | -1.004845 | 8.998272 | 0.998 | 2.2025 | 0.4497992 | 0.491757 | 2.712557 | 0.4884239 | 1.356473 | 7
2316 | discharge | 2010-08-16 20:55 | 4 | B0047 | 174 | 1.189714711 | 4581.328 | 3.391989 | -0.9591403 | 8.958051 | 0.9638329 | 2.724826 | 3.414849 | -0.9949823 | 8.698789 | 1 | 2.826 | 0.3016443 | 0.1857262 | 1.650739 | 0.1869677 | 0.6009623 | 7
2317 | discharge | 2010-08-16 20:55 | 4 | B0046 | 174 | 1.191198602 | 4581.328 | 3.333676 | -1.000249 | 9.48611 | 0.9922447 | 2.852112 | 3.411016 | -1.006733 | 9.03929 | 0.9988 | 2.9385 | 0.3623156 | 0.08154814 | 2.017922 | 0.08084828 | 0.3962248 | 7
2318 | discharge | 2010-08-16 20:55 | 4 | B0048 | 174 | 1.255514463 | 4581.328 | 3.413371 | -0.9839943 | 8.18903 | 0.9858572 | 2.8743125 | 3.425818 | -0.9969644 | 8.115098 | 0.999 | 2.914 | 0.2633982 | 0.1136173 | 1.226083 | 0.1139611 | 0.3895692 | 7
2319 | discharge | 2010-08-17 01:15 | 4 | B0045 | 176 | 0.629855093 | 4553.031 | 3.359057 | -0.5996804 | 9.41164 | 0.5949907 | 1.604089 | 3.510836 | -1.004576 | 9.129493 | 0.998 | 2.215 | 0.4430184 | 0.493931 | 2.626584 | 0.4903335 | 1.362115 | 7
2320 | discharge | 2010-08-17 01:15 | 4 | B0046 | 176 | 1.174638174 | 4553.031 | 3.325129 | -1.000076 | 9.528985 | 0.9921901 | 2.84443 | 3.415523 | -1.006494 | 9.041658 | 0.9988 | 2.9445 | 0.3704331 | 0.08174257 | 2.094159 | 0.08111373 | 0.4032948 | 7
2321 | discharge | 2010-08-17 01:15 | 4 | B0047 | 176 | 1.177422569 | 4553.031 | 3.38624 | -0.9554278 | 8.972563 | 0.9602841 | 2.712434 | 3.418498 | -0.9948252 | 8.679345 | 1 | 2.8375 | 0.3042837 | 0.1943298 | 1.721641 | 0.1955658 | 0.6285043 | 7
2322 | discharge | 2010-08-17 01:15 | 4 | B0048 | 176 | 1.251987693 | 4553.031 | 3.406801 | -0.9871874 | 8.234868 | 0.9890762 | 2.87693 | 3.434814 | -0.9970455 | 8.121023 | 0.999 | 2.923 | 0.269225 | 0.09902616 | 1.285876 | 0.09919049 | 0.3574601 | 7
2323 | discharge | 2010-08-17 05:34 | 4 | B0045 | 178 | 0.618306378 | 4486.5 | 3.349591 | -0.6062605 | 9.476833 | 0.6016391 | 1.618811 | 3.496895 | -1.004446 | 9.114557 | 0.998 | 2.201 | 0.4442557 | 0.492302 | 2.614136 | 0.4889957 | 1.356409 | 7
2324 | discharge | 2010-08-17 05:34 | 4 | B0046 | 178 | 1.155543205 | 4486.5 | 3.326525 | -0.9996836 | 9.519831 | 0.9920721 | 2.845933 | 3.40709 | -1.006247 | 9.078398 | 0.9988 | 2.936 | 0.3667097 | 0.08234805 | 1.950526 | 0.0817908 | 0.4006114 | 7
2325 | discharge | 2010-08-17 05:34 | 4 | B0047 | 178 | 1.158443027 | 4486.5 | 3.383817 | -0.9577201 | 9.037147 | 0.9629805 | 2.716418 | 3.409076 | -0.9943766 | 8.762213 | 1 | 2.817 | 0.30563 | 0.1876484 | 1.594262 | 0.1890747 | 0.6142185 | 7
2326 | discharge | 2010-08-17 05:34 | 4 | B0048 | 178 | 1.2374982 | 4486.5 | 3.406169 | -0.9901111 | 8.23828 | 0.9922714 | 2.882643 | 3.427942 | -0.9967501 | 8.12533 | 0.999 | 2.917 | 0.2710686 | 0.08170743 | 1.13016 | 0.08180724 | 0.31763 | 7
2327 | discharge | 2010-08-17 09:52 | 4 | B0045 | 180 | 0.606947617 | 4450.625 | 3.34626 | -0.605525 | 9.498223 | 0.6009925 | 1.612786 | 3.50404 | -1.004519 | 8.857447 | 0.998 | 2.1715 | 0.451762 | 0.492616 | 2.724259 | 0.489139 | 1.355242 | 7
2328 | discharge | 2010-08-17 09:52 | 4 | B0046 | 180 | 1.153804117 | 4450.625 | 3.325662 | -0.9996591 | 9.508632 | 0.9920075 | 2.845228 | 3.399336 | -1.006292 | 9.106667 | 0.9988 | 2.9285 | 0.3636141 | 0.08274578 | 1.985422 | 0.08220595 | 0.398049 | 7
2329 | discharge | 2010-08-17 09:52 | 4 | B0047 | 180 | 1.156708752 | 4450.625 | 3.381885 | -0.9573124 | 9.009036 | 0.962602 | 2.719398 | 3.402798 | -0.9944577 | 8.750473 | 1 | 2.818 | 0.3016261 | 0.1886517 | 1.637206 | 0.1900136 | 0.6091504 | 7
2330 | discharge | 2010-08-17 09:52 | 4 | B0048 | 180 | 1.223127397 | 4450.625 | 3.406746 | -0.9865546 | 8.219373 | 0.9888034 | 2.875282 | 3.417288 | -0.9967306 | 8.116832 | 0.999 | 2.906 | 0.265936 | 0.1003241 | 1.143833 | 0.1005147 | 0.3566769 | 7
2331 | discharge | 2010-08-23 17:51 | 4 | B0051 | 0 | 0.64347356 | 1713.235 | 3.15493 | -1.444653 | 13.52131 | 1.452889 | 1.459421 | 3.146332 | -1.986777 | 13.63129 | 1.999 | 1.958 | 0.2501844 | 0.8871946 | 2.420422 | 0.8931539 | 0.9067011 | 8
2332 | discharge | 2010-08-23 17:51 | 4 | B0049 | 0 | 0.858372722 | 1713.235 | 3.053367 | -1.991101 | 13.05286 | 1.975717 | 2.062672 | 3.141182 | -2.012925 | 12.97384 | 1.9976 | 2.155 | 0.2716884 | 0.2097822 | 1.88743 | 0.2082526 | 0.3221154 | 8
2333 | discharge | 2010-08-23 17:51 | 4 | B0052 | 0 | 0.860659151 | 1713.235 | 3.134534 | -1.808546 | 13.14769 | 1.812608 | 1.876557 | 3.134137 | -1.993605 | 13.10966 | 1.9982 | 2.065 | 0.1995973 | 0.580521 | 1.887586 | 0.5816003 | 0.6127168 | 8
2334 | discharge | 2010-08-23 17:51 | 4 | B0050 | 0 | 0.863144853 | 1713.235 | 3.058058 | -1.967882 | 14.10605 | 1.954455 | 2.060421 | 3.127677 | -2.011821 | 13.96243 | 1.9982 | 2.154 | 0.2319559 | 0.2948439 | 2.291771 | 0.2929373 | 0.3628428 | 8
2335 | discharge | 2010-08-23 22:34 | 4 | B0051 | 4 | 1.293180462 | 3170.984 | 3.351501 | -1.542692 | 12.32942 | 1.551598 | 1.696997 | 3.385613 | -1.986978 | 12.49471 | 1.999 | 2.185 | 0.2877035 | 0.8290963 | 2.67057 | 0.8343791 | 0.9342117 | 8
2336 | discharge | 2010-08-23 22:34 | 4 | B0052 | 4 | 1.418309511 | 3170.984 | 3.354329 | -1.618844 | 11.74628 | 1.622533 | 1.814149 | 3.356185 | -1.993275 | 11.97778 | 1.9982 | 2.233 | 0.2551507 | 0.780063 | 2.280384 | 0.7818477 | 0.8911018 | 8
2337 | discharge | 2010-08-23 22:34 | 4 | B0049 | 4 | 1.420905715 | 3170.984 | 3.212942 | -1.838262 | 12.62801 | 1.824707 | 2.015301 | 3.343547 | -2.012234 | 12.08451 | 1.9976 | 2.314 | 0.3758157 | 0.5663341 | 3.13864 | 0.5624499 | 0.7120149 | 8
2338 | discharge | 2010-08-23 22:34 | 4 | B0050 | 4 | 1.648789608 | 3170.984 | 3.249035 | -2.000047 | 12.88247 | 1.986273 | 2.28077 | 3.343766 | -2.012045 | 12.75246 | 1.9982 | 2.383 | 0.3016675 | 0.1552505 | 2.817208 | 0.1541322 | 0.3300312 | 8
2339 | discharge | 2010-08-24 02:29 | 4 | B0051 | 6 | 1.228894026 | 3135.344 | 3.410335 | -1.474638 | 11.78616 | 1.482717 | 1.664146 | 3.433014 | -1.987317 | 11.88431 | 1.999 | 2.212 | 0.2856698 | 0.8706194 | 2.446326 | 0.8762287 | 1.002395 | 8
2340 | discharge | 2010-08-24 02:29 | 4 | B0052 | 6 | 1.370712303 | 3135.344 | 3.395819 | -1.581665 | 11.37563 | 1.585331 | 1.809389 | 3.392714 | -1.993394 | 11.5252 | 1.9982 | 2.258 | 0.257331 | 0.8086278 | 2.100967 | 0.8102251 | 0.941271 | 8
2341 | discharge | 2010-08-24 02:29 | 4 | B0049 | 6 | 1.372852133 | 3135.344 | 3.18498 | -1.902402 | 12.62518 | 1.888326 | 2.08576 | 3.351154 | -2.01243 | 11.70019 | 1.9976 | 2.352 | 0.4477973 | 0.4581768 | 3.819885 | 0.4548827 | 0.6616613 | 8
2342 | discharge | 2010-08-24 02:29 | 4 | B0050 | 6 | 1.601636485 | 3135.344 | 3.276984 | -2.00015 | 12.44201 | 1.98605 | 2.310881 | 3.369643 | -2.012391 | 12.24598 | 1.9982 | 2.411 | 0.3373066 | 0.1567061 | 3.016771 | 0.1555188 | 0.3621177 | 8
2343 | discharge | 2010-08-24 06:24 | 4 | B0051 | 8 | 1.203903179 | 3049.781 | 3.399036 | -1.50068 | 11.79177 | 1.508858 | 1.685186 | 3.430087 | -1.987426 | 11.89356 | 1.999 | 2.2035 | 0.301007 | 0.8556237 | 2.817658 | 0.8613086 | 0.9848334 | 8
2344 | discharge | 2010-08-24 06:24 | 4 | B0052 | 8 | 1.351564735 | 3049.781 | 3.398418 | -1.605066 | 11.24259 | 1.608754 | 1.844563 | 3.417081 | -1.993304 | 11.49517 | 1.9982 | 2.2515 | 0.250782 | 0.7911162 | 2.29862 | 0.7927579 | 0.9250196 | 8
2345 | discharge | 2010-08-24 06:24 | 4 | B0049 | 8 | 1.364374249 | 3049.781 | 3.34183 | -1.734338 | 11.4628 | 1.721245 | 2.007965 | 3.425635 | -2.01249 | 11.44186 | 1.9976 | 2.353 | 0.3439548 | 0.6956761 | 2.602911 | 0.6906781 | 0.8581178 | 8
2346 | discharge | 2010-08-24 06:24 | 4 | B0050 | 8 | 1.55175648 | 3049.781 | 3.289074 | -1.999382 | 12.06745 | 1.985619 | 2.323651 | 3.370535 | -2.012009 | 11.96233 | 1.9982 | 2.4125 | 0.3463472 | 0.1592164 | 2.997677 | 0.1581685 | 0.3718656 | 8
2348 | discharge | 2010-08-26 11:04 | 4 | B0050 | 10 | 0.032558417 | 4565.859 | 4.452558 | -0.02928427 | 5.787557 | 0.0259243 | 0.04392043 | 4.530517 | -0.003450898 | 5.884131 | 0.0002 | 0 | 0.4518772 | 0.2269356 | 0.6546333 | 0.2256654 | 0.3595003 | 8
2349 | discharge | 2010-08-26 11:04 | 4 | B0051 | 10 | 2.330873479 | 4565.859 | 3.350463 | -1.896822 | 14.85534 | 1.908728 | 2.155209 | 3.378735 | -1.986479 | 14.89071 | 1.999 | 2.258 | 0.3218361 | 0.4130391 | 2.970413 | 0.4155333 | 0.5579604 | 8
2350 | discharge | 2010-08-26 11:04 | 4 | B0049 | 10 | 2.378643731 | 4565.859 | 3.262568 | -2.004587 | 14.66981 | 1.988963 | 2.286075 | 3.278868 | -2.013243 | 14.67976 | 1.9976 | 2.307 | 0.3635963 | 0.1317084 | 2.714825 | 0.1308701 | 0.3795629 | 8
2352 | discharge | 2010-08-26 16:34 | 4 | B0051 | 14 | 1.009280882 | 5428.594 | 3.550787 | -0.737482 | 9.407361 | 0.7407635 | 0.7882172 | 3.744355 | -0.00354577 | 7.901843 | 0.0004 | 0 | 0.3187572 | 0.9592831 | 3.98529 | 0.9660639 | 1.04245 | 8
2353 | discharge | 2010-08-26 16:34 | 4 | B0049 | 14 | 1.060535797 | 5428.594 | 3.444775 | -0.8640775 | 10.15972 | 0.8568715 | 0.9102865 | 3.688454 | -0.003252568 | 9.165967 | 0.0004 | 0 | 0.4048581 | 0.9962697 | 4.286389 | 0.9893465 | 1.083553 | 8
2354 | discharge | 2010-08-26 16:34 | 4 | B0050 | 14 | 2.640149116 | 5428.594 | 3.335573 | -2.005557 | 15.23977 | 1.990978 | 2.351553 | 3.376293 | -2.012636 | 14.69947 | 1.9982 | 2.399 | 0.4714536 | 0.1212929 | 3.302485 | 0.1205793 | 0.4800512 | 8
2356 | discharge | 2010-08-26 21:07 | 4 | B0051 | 16 | 0.95656599 | 2646.797 | 3.37473 | -1.412092 | 12.00427 | 1.419486 | 1.535026 | 3.403694 | -1.987095 | 11.544 | 1.999 | 2.049 | 0.341234 | 0.9025916 | 3.232585 | 0.9085519 | 1.008813 | 8
2357 | discharge | 2010-08-26 21:07 | 4 | B0049 | 16 | 1.006993238 | 2646.797 | 3.22643 | -1.631683 | 12.74781 | 1.618945 | 1.753387 | 3.329794 | -2.012703 | 12.12186 | 1.9976 | 2.132 | 0.4316894 | 0.7898938 | 3.396681 | 0.7843147 | 0.9232541 | 8
2358 | discharge | 2010-08-26 21:07 | 4 | B0050 | 16 | 1.359027659 | 2646.797 | 3.257329 | -1.997692 | 12.39173 | 1.983342 | 2.286844 | 3.314082 | -2.012738 | 12.62251 | 1.9982 | 2.353 | 0.3231671 | 0.1731001 | 2.72819 | 0.1719405 | 0.3542096 | 8
2360 | discharge | 2010-08-27 00:54 | 4 | B0051 | 18 | 0.901956291 | 2705.594 | 3.42889 | -1.282322 | 11.42032 | 1.288881 | 1.418399 | 3.44124 | -1.987063 | 11.62237 | 1.999 | 2.031 | 0.3288704 | 0.9519497 | 3.016655 | 0.9583077 | 1.077068 | 8
2361 | discharge | 2010-08-27 00:54 | 4 | B0049 | 18 | 0.929877533 | 2705.594 | 3.226588 | -1.541381 | 12.85939 | 1.529388 | 1.632462 | 3.324012 | -2.012427 | 12.67315 | 1.9976 | 2.112 | 0.4716804 | 0.8536485 | 3.78545 | 0.8476487 | 0.9848971 | 8
2362 | discharge | 2010-08-27 00:54 | 4 | B0050 | 18 | 1.374217269 | 2705.594 | 3.249578 | -1.997879 | 12.49197 | 1.983541 | 2.282465 | 3.320335 | -2.01254 | 12.4851 | 1.9982 | 2.36 | 0.3432376 | 0.1718574 | 3.130443 | 0.1706621 | 0.3724378 | 8
2364 | discharge | 2010-08-27 04:42 | 4 | B0051 | 20 | 0.889790667 | 2627.828 | 3.391239 | -1.340789 | 11.80357 | 1.347951 | 1.452644 | 3.434063 | -1.986945 | 11.15369 | 1.999 | 1.977 | 0.352673 | 0.932391 | 3.323167 | 0.9384442 | 1.041749 | 8
2365 | discharge | 2010-08-27 04:42 | 4 | B0049 | 20 | 0.923237703 | 2627.828 | 3.221489 | -1.548003 | 12.77865 | 1.536109 | 1.639886 | 3.32929 | -2.012346 | 11.87457 | 1.9976 | 2.06 | 0.4567373 | 0.8494501 | 3.63005 | 0.8434317 | 0.9743126 | 8
2366 | discharge | 2010-08-27 04:42 | 4 | B0050 | 20 | 1.352803043 | 2627.828 | 3.267576 | -1.997346 | 12.22396 | 1.983011 | 2.301735 | 3.328852 | -2.012482 | 12.38541 | 1.9982 | 2.3705 | 0.331809 | 0.1747339 | 2.782044 | 0.1735418 | 0.3638743 | 8
2368 | discharge | 2010-08-27 08:28 | 4 | B0051 | 22 | 0.883071704 | 2981.312 | 3.45854 | -1.138957 | 10.93913 | 1.144391 | 1.249057 | 3.558723 | -1.986625 | 10.67978 | 1.999 | 1.818 | 0.3330536 | 0.9837324 | 3.163061 | 0.9904498 | 1.101028 | 8
2369 | discharge | 2010-08-27 08:28 | 4 | B0049 | 22 | 0.905327912 | 2981.312 | 3.341076 | -1.267987 | 11.60078 | 1.257881 | 1.369771 | 3.407603 | -2.012116 | 11.39995 | 1.9976 | 1.918 | 0.4218775 | 0.9728125 | 3.259327 | 0.9660734 | 1.094024 | 8
2370 | discharge | 2010-08-27 08:28 | 4 | B0050 | 22 | 1.360740619 | 2981.312 | 3.15106 | -1.998782 | 13.38638 | 1.984684 | 2.18667 | 3.287433 | -2.012242 | 12.96363 | 1.9982 | 2.331 | 0.4408635 | 0.1646551 | 4.146748 | 0.1636509 | 0.460997 | 8
2372 | discharge | 2010-08-27 13:32 | 4 | B0050 | 26 | 0.526878692 | 1941.797 | 3.566977 | -0.9811904 | 9.395038 | 0.9838269 | 1.236264 | 3.766896 | -0.005074843 | 9.066552 | 0.0006 | 0.001 | 0.5771104 | 1.007283 | 2.342007 | 1.001328 | 1.258461 | 8
2373 | discharge | 2010-08-27 13:32 | 4 | B0051 | 26 | 0.843127035 | 1941.797 | 3.33188 | -1.657732 | 11.88322 | 1.667654 | 1.826223 | 3.346722 | -1.986997 | 12.56215 | 1.999 | 2.158 | 0.3171705 | 0.7409913 | 3.044915 | 0.7452326 | 0.8528718 | 8
2374 | discharge | 2010-08-27 13:32 | 4 | B0049 | 26 | 0.859584836 | 1941.797 | 3.064646 | -1.99187 | 12.46217 | 1.976906 | 2.069979 | 3.190024 | -2.012606 | 12.92224 | 1.9976 | 2.203 | 0.4595857 | 0.2041285 | 3.6477 | 0.2027592 | 0.4876973 | 8
2376 | discharge | 2010-08-27 17:06 | 4 | B0051 | 28 | 0.826559103 | 2663.625 | 3.445511 | -1.202463 | 11.10456 | 1.208711 | 1.32035 | 3.490491 | -1.986565 | 11.36216 | 1.999 | 1.916 | 0.3368321 | 0.972676 | 3.269454 | 0.9790933 | 1.091846 | 8
2377 | discharge | 2010-08-27 17:06 | 4 | B0049 | 28 | 0.836961429 | 2663.625 | 3.23596 | -1.431536 | 12.68524 | 1.420487 | 1.491087 | 3.318735 | -2.012156 | 12.97898 | 1.9976 | 1.974 | 0.4759824 | 0.9134156 | 4.000809 | 0.9070417 | 1.021375 | 8
2378 | discharge | 2010-08-27 17:06 | 4 | B0050 | 28 | 1.400271425 | 2663.625 | 3.252057 | -1.997512 | 12.7182 | 1.983096 | 2.277426 | 3.290855 | -2.012695 | 13.45358 | 1.9982 | 2.321 | 0.2881911 | 0.1751157 | 2.693912 | 0.1738739 | 0.3264714 | 8
2380 | discharge | 2010-08-27 20:53 | 4 | B0051 | 30 | 0.835268155 | 2862.25 | 3.431316 | -1.168348 | 11.40683 | 1.173968 | 1.259637 | 3.53287 | -1.986626 | 10.73384 | 1.999 | 1.758 | 0.3587942 | 0.9790266 | 3.271892 | 0.9857531 | 1.083282 | 8
2381 | discharge | 2010-08-27 20:53 | 4 | B0049 | 30 | 0.845682419 | 2862.25 | 3.306835 | -1.282718 | 12.07092 | 1.272636 | 1.35553 | 3.395226 | -2.01188 | 11.48857 | 1.9976 | 1.841 | 0.4382777 | 0.9687343 | 3.321651 | 0.9620866 | 1.070385 | 8
2382 | discharge | 2010-08-27 20:53 | 4 | B0050 | 30 | 1.428927476 | 2862.25 | 3.087484 | -1.997702 | 14.93908 | 1.983971 | 2.118327 | 3.094642 | -2.0119 | 16.07166 | 1.9982 | 2.133 | 0.3227482 | 0.1692932 | 3.665464 | 0.1682252 | 0.3490646 | 8
2384 | discharge | 2010-08-28 00:44 | 4 | B0050 | 32 | 0.076583542 | 1894.485 | 3.527243 | -0.1977094 | 7.20933 | 0.1947989 | 0.1980162 | 3.617301 | -0.002731259 | 6.494808 | 0.0004 | 0 | 0.2573827 | 0.5960557 | 1.397851 | 0.5936255 | 0.6068225 | 8
2385 | discharge | 2010-08-28 00:44 | 4 | B0051 | 32 | 0.802571946 | 1894.485 | 3.309193 | -1.665118 | 12.19844 | 1.674915 | 1.817551 | 3.353653 | -1.986985 | 12.07018 | 1.999 | 2.153 | 0.3469541 | 0.734443 | 3.267376 | 0.7386874 | 0.8501015 | 8
2386 | discharge | 2010-08-28 00:44 | 4 | B0049 | 32 | 0.807121401 | 1894.485 | 3.027049 | -1.991327 | 12.93174 | 1.975959 | 2.030784 | 3.155956 | -2.012993 | 12.30377 | 1.9976 | 2.168 | 0.4674791 | 0.2084488 | 3.972881 | 0.2070887 | 0.4955784 | 8
2388 | discharge | 2010-08-28 04:18 | 4 | B0050 | 34 | 0.573693339 | 1799.25 | 3.203553 | -1.234985 | 12.11972 | 1.226285 | 1.274068 | 3.275479 | -2.009836 | 12.05662 | 1.998 | 1.884 | 0.3176785 | 0.9805562 | 3.609027 | 0.9754657 | 1.026566 | 8
2389 | discharge | 2010-08-28 04:18 | 4 | B0049 | 34 | 0.782074436 | 1799.25 | 3.045894 | -1.990079 | 12.53101 | 1.974858 | 2.049705 | 3.161188 | -2.012996 | 12.9766 | 1.9976 | 2.1735 | 0.4487608 | 0.2137311 | 3.831103 | 0.2122881 | 0.4804837 | 8
2390 | discharge | 2010-08-28 04:18 | 4 | B0051 | 34 | 0.783921878 | 1799.25 | 3.321647 | -1.683238 | 11.82532 | 1.692408 | 1.845574 | 3.347747 | -1.987977 | 12.71346 | 1.999 | 2.1545 | 0.3282003 | 0.7182867 | 3.26027 | 0.7223212 | 0.8296595 | 8
2392 | discharge | 2010-08-28 09:02 | 4 | B0050 | 38 | 0.301474204 | 1741.204 | 3.416886 | -0.6917681 | 9.057556 | 0.6859964 | 0.7451479 | 3.590803 | -0.003576503 | 8.886575 | 0.0004 | 0 | 0.294593 | 0.9561815 | 2.415663 | 0.9512346 | 1.037773 | 8
2393 | discharge | 2010-08-28 09:02 | 4 | B0051 | 38 | 0.791076349 | 1741.204 | 3.294971 | -1.740557 | 11.83598 | 1.750675 | 1.899438 | 3.319088 | -1.987309 | 12.52623 | 1.999 | 2.15 | 0.3244621 | 0.6574061 | 3.32932 | 0.6612622 | 0.7644725 | 8
2394 | discharge | 2010-08-28 09:02 | 4 | B0049 | 38 | 0.795301944 | 1741.204 | 3.05561 | -1.988915 | 12.33551 | 1.973912 | 2.054107 | 3.145901 | -2.012722 | 12.85702 | 1.9976 | 2.152 | 0.421807 | 0.2180718 | 3.557301 | 0.2166134 | 0.4567947 | 8
2396 | discharge | 2010-08-28 12:33 | 4 | B0049 | 40 | 0 | 236.156 | 3.633322 | -1.845569 | 7.437341 | 1.831117 | 2.543792 | 3.582025 | -2.013166 | 7.428957 | 1.9976 | 2.57 | 0.1945178 | 0.5678582 | 0.917203 | 0.5638538 | 0.6408697 | 8
2397 | discharge | 2010-08-28 12:33 | 4 | B0050 | 40 | 0 | 236.156 | 3.322716 | -1.843514 | 7.604997 | 1.831592 | 2.268958 | 3.287275 | -2.01105 | 7.655269 | 1.998 | 2.304 | 0.1411583 | 0.5674277 | 1.087841 | 0.5639693 | 0.5697611 | 8
2398 | discharge | 2010-08-28 12:33 | 4 | B0051 | 40 | 0 | 236.156 | 3.712954 | -1.822874 | 7.054472 | 1.832467 | 2.520292 | 3.672033 | -1.988475 | 7.036992 | 1.999 | 2.5465 | 0.1704947 | 0.5607983 | 0.840717 | 0.5642696 | 0.6383241 | 8
2400 | discharge | 2010-08-28 15:40 | 4 | B0050 | 42 | 0.179565426 | 1899.218 | 3.290574 | -0.3449244 | 7.204792 | 0.351656 | 0.4713132 | 4.052907 | -0.003397971 | 7.325603 | 0.0004 | 0 | 1.369938 | 0.7574739 | 1.370374 | 0.762523 | 1.013849 | 8
2401 | discharge | 2010-08-28 15:40 | 4 | B0051 | 42 | 0.765453827 | 1899.218 | 3.330015 | -1.572695 | 12.00999 | 1.581722 | 1.711319 | 3.355578 | -1.986612 | 12.63949 | 1.999 | 2.108 | 0.3405145 | 0.8100563 | 3.214749 | 0.8145679 | 0.9190919 | 8
2402 | discharge | 2010-08-28 15:40 | 4 | B0049 | 42 | 0.775205115 | 1899.218 | 2.984841 | -1.990974 | 13.18737 | 1.975555 | 1.98422 | 3.113435 | -2.01314 | 13.21935 | 1.9975 | 2.12 | 0.4643056 | 0.2102144 | 4.229312 | 0.208774 | 0.4926916 | 8
2404 | discharge | 2010-08-28 19:14 | 4 | B0049 | 44 | 0.77118659 | 2305.25 | 3.216101 | -1.476004 | 12.73854 | 1.464376 | 1.526199 | 3.25623 | -2.012458 | 12.83175 | 1.9976 | 1.955 | 0.4522966 | 0.8918542 | 3.367857 | 0.8854971 | 0.9831398 | 8
2405 | discharge | 2010-08-28 19:14 | 4 | B0051 | 44 | 0.773177348 | 2305.25 | 3.391912 | -1.314249 | 11.68955 | 1.320755 | 1.414561 | 3.425613 | -1.987201 | 11.62332 | 1.999 | 1.932 | 0.3571959 | 0.9422356 | 3.095121 | 0.9484813 | 1.04604 | 8
2406 | discharge | 2010-08-28 19:14 | 4 | B0050 | 44 | 1.179168782 | 2305.25 | 3.210765 | -1.98549 | 12.05845 | 1.979997 | 2.23648 | 3.321413 | -2.012687 | 12.07179 | 1.998 | 2.345 | 0.3528653 | 0.2333523 | 2.853133 | 0.1896071 | 0.3380324 | 8
2408 | discharge | 2010-08-28 22:55 | 4 | B0050 | 46 | 0.096191317 | 1690.594 | 3.520739 | -0.2895802 | 7.604057 | 0.2857963 | 0.2845155 | 3.648132 | -0.00330824 | 7.381158 | 0.0004 | 0 | 0.3147467 | 0.7040114 | 1.33356 | 0.7011888 | 0.70683 | 8
2409 | discharge | 2010-08-28 22:55 | 4 | B0049 | 46 | 0.758509891 | 1690.594 | 3.048704 | -1.988125 | 12.43174 | 1.972729 | 2.050888 | 3.119953 | -2.013035 | 12.70414 | 1.9976 | 2.132 | 0.4175999 | 0.2235008 | 3.586763 | 0.2218957 | 0.4546058 | 8
2410 | discharge | 2010-08-28 22:55 | 4 | B0051 | 46 | 0.760529378 | 1690.594 | 3.267972 | -1.765283 | 11.98737 | 1.775583 | 1.882559 | 3.296286 | -1.98719 | 12.3175 | 1.999 | 2.099 | 0.3438866 | 0.6280722 | 3.54017 | 0.6317736 | 0.726322 | 8
2412 | discharge | 2010-08-29 03:37 | 4 | B0050 | 50 | 0.278085177 | 1800.421 | 3.351099 | -0.7305333 | 10.18571 | 0.7246959 | 0.7419825 | 3.567781 | -0.003628531 | 9.45247 | 0.0004 | 0 | 0.3431155 | 0.9678645 | 2.605063 | 0.9631522 | 0.9948224 | 8
2413 | discharge | 2010-08-29 03:37 | 4 | B0049 | 50 | 0.734938649 | 1800.421 | 2.974082 | -1.989387 | 13.38235 | 1.974175 | 1.969637 | 3.048992 | -2.012922 | 12.36004 | 1.9976 | 2.051 | 0.4585066 | 0.216918 | 4.248575 | 0.2153273 | 0.4882838 | 8
2414 | discharge | 2010-08-29 03:37 | 4 | B0051 | 50 | 0.737643032 | 1800.421 | 3.293394 | -1.639296 | 12.36845 | 1.648395 | 1.760374 | 3.346495 | -1.987759 | 12.08859 | 1.999 | 2.081 | 0.3601062 | 0.7580772 | 3.475532 | 0.7623961 | 0.8613393 | 8
2417 | discharge | 2010-08-29 07:10 | 4 | B0049 | 52 | 0.736675803 | 1633.25 | 3.04447 | -1.986925 | 12.30088 | 1.971542 | 2.046526 | 3.115558 | -2.013118 | 12.79385 | 1.9974 | 2.124 | 0.4123234 | 0.2288159 | 3.670233 | 0.2268432 | 0.4523724 | 8
2418 | discharge | 2010-08-29 07:10 | 4 | B0051 | 52 | 0.7391795 | 1633.25 | 3.271486 | -1.755416 | 11.81015 | 1.765409 | 1.890545 | 3.297685 | -1.987134 | 12.39225 | 1.999 | 2.1165 | 0.3395942 | 0.6403728 | 3.568158 | 0.6442114 | 0.7440846 | 8
2421 | discharge | 2010-08-29 10:40 | 4 | B0051 | 54 | 0.701457543 | 1737.172 | 3.307785 | -1.600566 | 12.09457 | 1.60666 | 1.711288 | 3.351416 | -1.990165 | 11.6965 | 1.999 | 2.049 | 0.3624552 | 0.7913306 | 3.25727 | 0.796324 | 0.897143 | 8
2422 | discharge | 2010-08-29 10:40 | 4 | B0049 | 54 | 0.70939466 | 1737.172 | 2.977231 | -1.988487 | 13.14601 | 1.972983 | 1.981319 | 3.054495 | -2.013273 | 12.172 | 1.9974 | 2.065 | 0.4642533 | 0.222103 | 4.076847 | 0.220533 | 0.4975905 | 8
2425 | discharge | 2010-08-29 14:11 | 4 | B0051 | 56 | 0.704734948 | 1614.406 | 3.284146 | -1.688138 | 11.79703 | 1.694596 | 1.792232 | 3.306399 | -1.99039 | 12.49024 | 1.999 | 2.075 | 0.3401875 | 0.7160344 | 3.495778 | 0.7205485 | 0.8073107 | 8
2426 | discharge | 2010-08-29 14:11 | 4 | B0049 | 56 | 0.718646501 | 1614.406 | 3.022115 | -1.986454 | 12.41982 | 1.971057 | 2.023325 | 3.100951 | -2.013133 | 12.94309 | 1.9976 | 2.111 | 0.4265181 | 0.2306995 | 3.782325 | 0.229074 | 0.4661635 | 8
2429 | discharge | 2010-08-29 17:41 | 4 | B0051 | 58 | 0.677848894 | 1708.86 | 3.311915 | -1.578432 | 12.07939 | 1.584218 | 1.679044 | 3.354537 | -1.990292 | 11.75503 | 1.999 | 2.035 | 0.3651598 | 0.8081062 | 3.228042 | 0.8131055 | 0.9044194 | 8
2430 | discharge | 2010-08-29 17:41 | 4 | B0049 | 58 | 0.691388523 | 1708.86 | 2.963499 | -1.987775 | 13.21473 | 1.972392 | 1.967233 | 3.03185 | -2.012964 | 12.14292 | 1.9976 | 2.043 | 0.4663192 | 0.2246176 | 4.123733 | 0.2232752 | 0.5000121 | 8
2431 | discharge | 2010-09-03 12:10 | 4 | B0054 | 0 | 0.739935104 | 2660.313 | 3.224017 | -1.171033 | 12.46348 | 1.163416 | 1.155693 | 3.060262 | -2.008883 | 12.02307 | 1.9982 | 1.7635 | 0.3822301 | 0.9924503 | 3.639536 | 0.9871002 | 0.9920217 | 9
2432 | discharge | 2010-09-03 12:10 | 4 | B0056 | 0 | 0.785278121 | 2660.313 | 3.295477 | -1.082555 | 9.979356 | 1.084944 | 1.0592 | 3.08049 | -1.991553 | 8.924338 | 1.9982 | 1.734 | 0.3310277 | 0.9940384 | 2.737847 | 0.9970252 | 0.9768023 | 9
2433 | discharge | 2010-09-03 12:10 | 4 | B0055 | 0 | 0.798999793 | 2660.313 | 3.243936 | -1.171521 | 11.87903 | 1.178181 | 1.153443 | 3.114535 | -1.987056 | 11.53847 | 1.999 | 1.7915 | 0.3106172 | 0.9797662 | 3.374187 | 0.9850288 | 0.9711254 | 9
2434 | discharge | 2010-09-03 17:09 | 4 | B0054 | 4 | 1.166544024 | 2826 | 3.250621 | -1.648996 | 13.22909 | 1.637559 | 1.803077 | 3.293182 | -2.011731 | 13.12308 | 1.9984 | 2.233 | 0.3392269 | 0.774237 | 3.080782 | 0.7698925 | 0.883598 | 9
2435 | discharge | 2010-09-03 17:09 | 4 | B0055 | 4 | 1.319892156 | 2826 | 3.290429 | -1.748601 | 12.41526 | 1.758447 | 1.903712 | 3.332555 | -1.987989 | 12.6343 | 1.999 | 2.19 | 0.259724 | 0.6481554 | 2.506226 | 0.6515212 | 0.7304706 | 9
2436 | discharge | 2010-09-03 17:09 | 4 | B0056 | 4 | 1.344355555 | 2826 | 3.278115 | -1.719916 | 11.06744 | 1.724298 | 1.863548 | 3.30549 | -1.992909 | 11.35575 | 1.9982 | 2.154 | 0.2410732 | 0.6865007 | 1.886151 | 0.688351 | 0.7609058 | 9
2437 | discharge | 2010-09-03 20:58 | 4 | B0054 | 6 | 1.105252146 | 2818.578 | 3.312551 | -1.557151 | 12.76795 | 1.546036 | 1.738804 | 3.311936 | -2.011577 | 13.06419 | 1.9982 | 2.276 | 0.3491777 | 0.8421272 | 2.882477 | 0.8374525 | 0.9742366 | 9
2438 | discharge | 2010-09-03 20:58 | 4 | B0055 | 6 | 1.27698328 | 2818.578 | 3.326231 | -1.706024 | 12.36023 | 1.715469 | 1.87797 | 3.353961 | -1.98813 | 12.66702 | 1.999 | 2.226 | 0.2804986 | 0.694963 | 2.704868 | 0.6985872 | 0.793681 | 9
2439 | discharge | 2010-09-03 20:58 | 4 | B0056 | 6 | 1.317502711 | 2818.578 | 3.310616 | -1.690516 | 10.88946 | 1.694501 | 1.864068 | 3.320809 | -1.99319 | 11.16605 | 1.9982 | 2.2095 | 0.2584698 | 0.7164932 | 2.005625 | 0.7185182 | 0.8101395 | 9
2440 | discharge | 2010-09-04 00:48 | 4 | B0054 | 8 | 1.096030226 | 2713.812 | 3.014547 | -1.99747 | 14.48548 | 1.984144 | 2.045908 | 3.219725 | -2.011734 | 13.0702 | 1.9982 | 2.259 | 0.470311 | 0.1684094 | 4.901752 | 0.1673563 | 0.4884359 | 9
2441 | discharge | 2010-09-04 00:48 | 4 | B0055 | 8 | 1.257259131 | 2713.812 | 3.338535 | -1.729816 | 12.1828 | 1.738681 | 1.920768 | 3.370864 | -1.98844 | 12.22679 | 1.999 | 2.2175 | 0.2695627 | 0.6696502 | 2.626461 | 0.6739644 | 0.7711159 | 9
2442 | discharge | 2010-09-04 00:48 | 4 | B0056 | 8 | 1.297365468 | 2713.812 | 3.317284 | -1.726708 | 10.76446 | 1.730904 | 1.921662 | 3.336565 | -1.993321 | 11.00794 | 1.9982 | 2.1975 | 0.246432 | 0.6800393 | 1.875179 | 0.6813322 | 0.7759041 | 9
2443 | discharge | 2010-09-04 04:36 | 4 | B0054 | 10 | 1.075445069 | 2786.578 | 3.362083 | -1.497562 | 12.21069 | 1.486656 | 1.706654 | 3.336251 | -2.011643 | 12.50394 | 1.9982 | 2.279 | 0.3311252 | 0.8784096 | 2.617834 | 0.8734598 | 1.027517 | 9
2444 | discharge | 2010-09-04 04:36 | 4 | B0055 | 10 | 1.206763751 | 2786.578 | 3.36905 | -1.630519 | 11.99518 | 1.639433 | 1.827218 | 3.373007 | -1.988157 | 12.32148 | 1.999 | 2.237 | 0.2856552 | 0.7650247 | 2.519459 | 0.7690679 | 0.882497 | 9
2445 | discharge | 2010-09-04 04:36 | 4 | B0056 | 10 | 1.263960415 | 2786.578 | 3.34403 | -1.642011 | 10.65575 | 1.645666 | 1.83328 | 3.334389 | -1.993322 | 10.89497 | 1.9982 | 2.213 | 0.2627449 | 0.7608591 | 1.866552 | 0.7629224 | 0.8682654 | 9
2446 | discharge | 2010-09-04 08:24 | 4 | B0054 | 12 | 1.065549353 | 2667.89 | 3.019353 | -1.997024 | 14.38285 | 1.983719 | 2.05242 | 3.227781 | -2.011806 | 12.78367 | 1.9982 | 2.2685 | 0.4856137 | 0.1707789 | 4.985427 | 0.1697542 | 0.5037788 | 9
2447 | discharge | 2010-09-04 08:24 | 4 | B0055 | 12 | 1.207732254 | 2667.89 | 3.35968 | -1.693504 | 12.01585 | 1.702154 | 1.898967 | 3.38744 | -1.988365 | 12.05288 | 1.999 | 2.228 | 0.2771173 | 0.7075371 | 2.579894 | 0.7121011 | 0.8214612 | 9
2448 | discharge | 2010-09-04 08:24 | 4 | B0056 | 12 | 1.258949619 | 2667.89 | 3.336354 | -1.704634 | 10.6044 | 1.708682 | 1.912645 | 3.350027 | -1.993286 | 10.84286 | 1.9982 | 2.2055 | 0.2495976 | 0.703043 | 1.817069 | 0.7045454 | 0.8075002 | 9
2449 | discharge | 2010-09-04 13:23 | 4 | B0054 | 16 | 1.056836858 | 2530.172 | 3.294908 | -1.664079 | 12.64654 | 1.652409 | 1.874415 | 3.348547 | -2.011662 | 12.46701 | 1.9982 | 2.297 | 0.3516332 | 0.7613799 | 3.346638 | 0.7572448 | 0.901652 | 9
2450 | discharge | 2010-09-04 13:23 | 4 | B0055 | 16 | 1.200961429 | 2530.172 | 3.331138 | -1.796982 | 12.31052 | 1.806888 | 2.006562 | 3.378987 | -1.988281 | 12.36593 | 1.999 | 2.2445 | 0.2794918 | 0.5873285 | 3.037384 | 0.5903425 | 0.6941197 | 9
2451 | discharge | 2010-09-04 13:23 | 4 | B0056 | 16 | 1.280619769 | 2530.172 | 3.300901 | -1.824767 | 10.74762 | 1.829168 | 2.026938 | 3.33715 | -1.993172 | 10.90505 | 1.9982 | 2.2125 | 0.2428393 | 0.5554949 | 2.156276 | 0.5570753 | 0.6456638 | 9
2452 | discharge | 2010-09-04 17:08 | 4 | B0054 | 18 | 1.044906445 | 2446.062 | 3.099559 | -1.971582 | 13.5018 | 1.958381 | 2.10053 | 3.26192 | -2.011765 | 12.38577 | 1.9982 | 2.293 | 0.4449714 | 0.2812721 | 4.40481 | 0.2797002 | 0.5197774 | 9
2453 | discharge | 2010-09-04 17:08 | 4 | B0055 | 18 | 1.189059087 | 2446.062 | 3.335156 | -1.822122 | 12.20327 | 1.831841 | 2.052311 | 3.375896 | -1.988176 | 12.09692 | 1.999 | 2.256 | 0.2765232 | 0.5510499 | 2.939987 | 0.5544994 | 0.6612445 | 9
2454 | discharge | 2010-09-04 17:08 | 4 | B0056 | 18 | 1.257278687 | 2446.062 | 3.30511 | -1.850655 | 10.64228 | 1.854947 | 2.079275 | 3.325067 | -1.9936 | 10.86346 | 1.9982 | 2.227 | 0.2397608 | 0.515453 | 1.995939 | 0.5164912 | 0.6090101 | 9
2455 | discharge | 2010-09-04 20:51 | 4 | B0054 | 20 | 1.045836398 | 2713.25 | 3.344321 | -1.52962 | 12.31069 | 1.518705 | 1.735415 | 3.375849 | -2.011685 | 12.008 | 1.9982 | 2.259 | 0.3566388 | 0.8597254 | 2.904345 | 0.8547696 | 1.011017 | 9
2456 | discharge | 2010-09-04 20:51 | 4 | B0055 | 20 | 1.169708783 | 2713.25 | 3.39704 | -1.605177 | 11.97419 | 1.613854 | 1.81832 | 3.4127 | -1.988144 | 11.92138 | 1.999 | 2.233 | 0.2773957 | 0.7856439 | 2.521588 | 0.7897798 | 0.910963 | 9
2457 | discharge | 2010-09-04 20:51 | 4 | B0056 | 20 | 1.222626004 | 2713.25 | 3.367107 | -1.631415 | 10.44943 | 1.634974 | 1.843716 | 3.372732 | -1.993221 | 10.6685 | 1.9982 | 2.209 | 0.2560396 | 0.7695836 | 1.726199 | 0.7719409 | 0.8870563 | 9
2458 | discharge | 2010-09-05 00:38 | 4 | B0054 | 22 | 1.018187921 | 2676.578 | 3.339397 | -1.52813 | 12.44959 | 1.517231 | 1.727948 | 3.364984 | -2.011532 | 12.5476 | 1.9982 | 2.286 | 0.3730576 | 0.860621 | 3.288127 | 0.8557023 | 1.014075 | 9
2459 | discharge | 2010-09-05 00:38 | 4 | B0055 | 22 | 1.148364719 | 2676.578 | 3.380301 | -1.627359 | 12.14603 | 1.636331 | 1.832641 | 3.400917 | -1.988225 | 12.30091 | 1.999 | 2.2475 | 0.2957878 | 0.7678265 | 3.002373 | 0.7717372 | 0.8930216 | 9
2460 | discharge | 2010-09-05 00:38 | 4 | B0056 | 22 | 1.229277225 | 2676.578 | 3.350671 | -1.661609 | 10.53511 | 1.665256 | 1.867485 | 3.362664 | -1.99331 | 10.86681 | 1.9982 | 2.2305 | 0.2640847 | 0.7438159 | 2.289695 | 0.7459088 | 0.8568012 | 9
2461 | discharge | 2010-09-05 04:26 | 4 | B0054 | 24 | 1.022640923 | 2394.734 | 3.106679 | -1.970108 | 13.39261 | 1.956902 | 2.105967 | 3.261795 | -2.011861 | 12.23277 | 1.9982 | 2.2925 | 0.4496082 | 0.2864171 | 4.335641 | 0.2847674 | 0.5273168 | 9
2462 | discharge | 2010-09-05 04:26 | 4 | B0055 | 24 | 1.152772606 | 2394.734 | 3.344613 | -1.80778 | 12.07503 | 1.817349 | 2.034112 | 3.379698 | -1.98819 | 11.88111 | 1.999 | 2.247 | 0.2827184 | 0.5720354 | 2.891141 | 0.5757547 | 0.6850638 | 9
2463 | discharge | 2010-09-05 04:26 | 4 | B0056 | 24 | 1.227578014 | 2394.734 | 3.316178 | -1.845507 | 10.59659 | 1.849613 | 2.081913 | 3.325744 | -1.993477 | 10.79635 | 1.9982 | 2.23 | 0.2408528 | 0.5241329 | 1.924496 | 0.5252828 | 0.6213899 | 9
2464 | discharge | 2010-09-05 09:19 | 4 | B0054 | 28 | 1.038909619 | 2673 | 3.371332 | -1.500038 | 12.04525 | 1.489376 | 1.721202 | 3.38215 | -2.01139 | 11.97273 | 1.9982 | 2.263 | 0.3344995 | 0.8769726 | 2.645535 | 0.8720246 | 1.034829 | 9
2465 | discharge | 2010-09-05 09:19 | 4 | B0055 | 28 | 1.131837047 | 2673 | 3.401696 | -1.593459 | 11.95348 | 1.602312 | 1.800749 | 3.400566 | -1.98797 | 12.16946 | 1.999 | 2.229 | 0.2863507 | 0.7944948 | 2.553672 | 0.7986961 | 0.9212877 | 9
2466 | discharge | 2010-09-05 09:19 | 4 | B0056 | 28 | 1.213387289 | 2673 | 3.363753 | -1.642646 | 10.51888 | 1.646539 | 1.843213 | 3.350642 | -1.993024 | 10.70468 | 1.9982 | 2.202 | 0.262691 | 0.7602144 | 1.784065 | 0.7622836 | 0.8730107 | 9
2467 | discharge | 2010-09-05 13:07 | 4 | B0054 | 30 | 1.017325035 | 2619.578 | 3.117144 | -1.865356 | 14.02714 | 1.852756 | 1.976448 | 3.290487 | -2.011755 | 12.53177 | 1.9982 | 2.259 | 0.4608523 | 0.5230171 | 4.879905 | 0.5200284 | 0.6986571 | 9
2468 | discharge | 2010-09-05 13:07 | 4 | B0055 | 30 | 1.13265258 | 2619.578 | 3.377783 | -1.645777 | 12.09124 | 1.65447 | 1.850548 | 3.408931 | -1.988117 | 11.99473 | 1.999 | 2.229 | 0.2988947 | 0.7519286 | 3.009142 | 0.7564245 | 0.8766381 | 9
2469 | discharge | 2010-09-05 13:07 | 4 | B0056 | 30 | 1.230223614 | 2619.578 | 3.345736 | -1.695632 | 10.55327 | 1.69969 | 1.909264 | 3.367431 | -1.993138 | 10.53197 | 1.9982 | 2.205 | 0.2625024 | 0.711952 | 2.098989 | 0.7135993 | 0.8239791 | 9
2470 | discharge | 2010-09-05 16:53 | 4 | B0054 | 32 | 1.033183912 | 2640.016 | 3.372318 | -1.511502 | 11.98699 | 1.500646 | 1.738571 | 3.383435 | -2.011653 | 11.91438 | 1.9982 | 2.269 | 0.3361899 | 0.8707415 | 2.644147 | 0.8656148 | 1.030625 | 9
2471 | discharge | 2010-09-05 16:53 | 4 | B0055 | 32 | 1.116056572 | 2640.016 | 3.411152 | -1.584422 | 11.84145 | 1.593199 | 1.805506 | 3.406807 | -1.988015 | 12.01818 | 1.999 | 2.241 | 0.2851392 | 0.8013396 | 2.508228 | 0.8055579 | 0.9361126 | 9
2472 | discharge | 2010-09-05 16:53 | 4 | B0056 | 32 | 1.192753011 | 2640.016 | 3.373106 | -1.634684 | 10.41471 | 1.638457 | 1.852736 | 3.356836 | -1.993145 | 10.60654 | 1.9982 | 2.219 | 0.2627504 | 0.7671106 | 1.758175 | 0.7691325 | 0.8887428 | 9
2473 | discharge | 2010-09-05 20:39 | 4 | B0054 | 34 | 1.009523212 | 2621.187 | 3.375237 | -1.497824 | 11.96125 | 1.487141 | 1.721609 | 3.372447 | -2.011456 | 12.16678 | 1.9982 | 2.2705 | 0.3458802 | 0.8785136 | 2.699677 | 0.8733699 | 1.041039 | 9
2474 | discharge | 2010-09-05 20:39 | 4 | B0055 | 34 | 1.098464183 | 2621.187 | 3.406207 | -1.587531 | 11.855 | 1.596235 | 1.799264 | 3.406661 | -1.988036 | 12.30447 | 1.999 | 2.236 | 0.2938575 | 0.799006 | 2.640957 | 0.8033282 | 0.9320293 | 9
2475 | discharge | 2010-09-05 20:39 | 4 | B0056 | 34 | 1.186710664 | 2621.187 | 3.36979 | -1.638123 | 10.39418 | 1.642018 | 1.85324 | 3.363789 | -1.993118 | 10.61287 | 1.9982 | 2.223 | 0.2665624 | 0.7641453 | 1.894927 | 0.766164 | 0.8848709 | 9
2476 | discharge | 2010-09-06 00:26 | 4 | B0054 | 36 | 0.986248326 | 2616.453 | 3.068024 | -1.917949 | 14.30392 | 1.904915 | 2.000553 | 3.263312 | -2.011721 | 13.0043 | 1.9982 | 2.273 | 0.484063 | 0.424838 | 5.450371 | 0.422317 | 0.6389422 | 9
2477 | discharge | 2010-09-06 00:26 | 4 | B0055 | 36 | 1.09256941 | 2616.453 | 3.400663 | -1.586526 | 11.91733 | 1.594656 | 1.790144 | 3.411967 | -1.988106 | 12.24051 | 1.999 | 2.237 | 0.3011574 | 0.7995565 | 2.831552 | 0.8045004 | 0.9307504 | 9
2478 | discharge | 2010-09-06 00:26 | 4 | B0056 | 36 | 1.191487514 | 2616.453 | 3.36233 | -1.644505 | 10.4419 | 1.648403 | 1.852292 | 3.369574 | -1.993243 | 10.73839 | 1.9982 | 2.222 | 0.2711241 | 0.7590571 | 2.104135 | 0.7607414 | 0.8766365 | 9
2479 | discharge | 2010-09-06 05:23 | 4 | B0054 | 40 | 1.008004832 | 2565.109 | 3.080029 | -1.931492 | 14.01457 | 1.918604 | 2.029916 | 3.270957 | -2.011661 | 12.51589 | 1.9982 | 2.271 | 0.4651647 | 0.3938477 | 5.169841 | 0.3915193 | 0.6076068 | 9
2480 | discharge | 2010-09-06 05:23 | 4 | B0055 | 40 | 1.109167681 | 2565.109 | 3.373436 | -1.655877 | 12.13503 | 1.664625 | 1.858956 | 3.410253 | -1.988052 | 11.97016 | 1.999 | 2.235 | 0.30577 | 0.7428737 | 3.184654 | 0.7475183 | 0.8692851 | 9
2481 | discharge | 2010-09-06 05:23 | 4 | B0056 | 40 | 1.214178606 | 2565.109 | 3.344075 | -1.707352 | 10.55651 | 1.711678 | 1.909175 | 3.368007 | -1.993013 | 10.61799 | 1.9982 | 2.202 | 0.2628864 | 0.7002115 | 2.260881 | 0.7016415 | 0.8061081 | 9
2482 | discharge | 2010-09-06 09:09 | 4 | B0054 | 42 | 1.015338776 | 2532.531 | 3.0995 | -1.920487 | 13.82742 | 1.907393 | 2.034802 | 3.271284 | -2.011902 | 12.30333 | 1.9982 | 2.2685 | 0.466805 | 0.4193427 | 4.953394 | 0.4170024 | 0.6267866 | 9
2483 | discharge | 2010-09-06 09:09 | 4 | B0055 | 42 | 1.107503503 | 2532.531 | 3.37513 | -1.668238 | 12.08553 | 1.676976 | 1.872083 | 3.412751 | -1.988213 | 11.87565 | 1.999 | 2.226 | 0.3055092 | 0.7319151 | 3.137912 | 0.736388 | 0.8571169 | 9
2484 | discharge | 2010-09-06 09:09 | 4 | B0056 | 42 | 1.209438756 | 2532.531 | 3.344993 | -1.721752 | 10.53633 | 1.725786 | 1.943174 | 3.369962 | -1.993377 | 10.50708 | 1.9982 | 2.2085 | 0.2633302 | 0.6855409 | 2.16973 | 0.6870101 | 0.7979003 | 9
2485 | discharge | 2010-09-06 12:53 | 4 | B0054 | 44 | 1.010678685 | 2556.593 | 3.135117 | -1.849612 | 13.79318 | 1.837148 | 1.972831 | 3.280656 | -2.011701 | 12.22239 | 1.9982 | 2.2535 | 0.4671779 | 0.5483581 | 4.706849 | 0.5450948 | 0.726251 | 9
2486 | discharge | 2010-09-06 12:53 | 4 | B0055 | 44 | 1.106751675 | 2556.593 | 3.379921 | -1.651818 | 12.03513 | 1.660597 | 1.849613 | 3.417843 | -1.98805 | 11.78758 | 1.999 | 2.216 | 0.3064539 | 0.7466144 | 2.965592 | 0.7511458 | 0.8707602 | 9
2487 | discharge | 2010-09-06 12:53 | 4 | B0056 | 44 | 1.2070723 | 2556.593 | 3.350362 | -1.704182 | 10.4952 | 1.70821 | 1.923129 | 3.370919 | -1.993273 | 10.51894 | 1.9982 | 2.206 | 0.265084 | 0.7035693 | 1.958348 | 0.7051668 | 0.8177278 | 9
2488 | discharge | 2010-09-06 16:39 | 4 | B0054 | 46 | 1.010409657 | 2577.891 | 3.361826 | -1.525824 | 12.00656 | 1.514958 | 1.746871 | 3.382303 | -2.011536 | 11.88554 | 1.9982 | 2.2525 | 0.3443086 | 0.862215 | 2.733692 | 0.8573499 | 1.019848 | 9
2489 | discharge | 2010-09-06 16:39 | 4 | B0055 | 46 | 1.072669412 | 2577.891 | 3.413194 | -1.563198 | 11.69401 | 1.571966 | 1.755911 | 3.413368 | -1.987757 | 11.81478 | 1.999 | 2.2 | 0.2883697 | 0.8166916 | 2.534066 | 0.8209645 | 0.9415513 | 9
2490 | discharge | 2010-09-06 16:39 | 4 | B0056 | 46 | 1.162961249 | 2577.891 | 3.378188 | -1.631733 | 10.30191 | 1.635722 | 1.850347 | 3.361858 | -1.993079 | 10.5718 | 1.9982 | 2.212 | 0.2632128 | 0.7691922 | 1.749535 | 0.7714884 | 0.8916952 | 9
2491 | discharge | 2010-09-06 20:24 | 4 | B0054 | 48 | 0.980143332 | 2572.36 | 3.069748 | -1.922371 | 14.22333 | 1.909213 | 2.004049 | 3.261528 | -2.012 | 12.74299 | 1.9982 | 2.268 | 0.4809739 | 0.4153748 | 5.506976 | 0.4129378 | 0.6303352 | 9
2492 | discharge | 2010-09-06 20:24 | 4 | B0055 | 48 | 1.077684402 | 2572.36 | 3.388213 | -1.610243 | 12.02595 | 1.618748 | 1.806955 | 3.416209 | -1.987972 | 12.19642 | 1.999 | 2.241 | 0.3146017 | 0.7813779 | 3.103625 | 0.7860957 | 0.910324 | 9
2493 | discharge | 2010-09-06 20:24 | 4 | B0056 | 48 | 1.178879687 | 2572.36 | 3.362063 | -1.654733 | 10.454 | 1.658509 | 1.868794 | 3.37613 | -1.993538 | 10.70034 | 1.9982 | 2.231 | 0.2716327 | 0.7505581 | 2.263241 | 0.7520242 | 0.8695159 | 9
2494 | discharge | 2010-09-09 16:03 | 4 | B0054 | 52 | 1.101664172 | 2697.75 | 3.099648 | -1.910117 | 13.81671 | 1.897655 | 2.021295 | 3.250012 | -2.011389 | 12.65059 | 1.9984 | 2.253 | 0.4530524 | 0.4405817 | 4.705168 | 0.4378826 | 0.6356912 | 9
2495 | discharge | 2010-09-09 16:03 | 4 | B0055 | 52 | 1.198171473 | 2697.75 | 3.383331 | -1.664382 | 11.84729 | 1.67373 | 1.873884 | 3.406275 | -1.987427 | 11.74175 | 1.999 | 2.23 | 0.2865907 | 0.7345698 | 2.630332 | 0.739295 | 0.8574148 | 9
2496 | discharge | 2010-09-09 16:03 | 4 | B0056 | 52 | 1.294510415 | 2697.75 | 3.34603 | -1.730436 | 10.39029 | 1.734957 | 1.94588 | 3.342789 | -1.992904 | 10.54328 | 1.9982 | 2.208 | 0.2527211 | 0.6754874 | 1.791398 | 0.6770821 | 0.7829636 | 9
2497 | discharge | 2010-09-09 21:02 | 4 | B0054 | 56 | 1.082651224 | 2683.406 | 3.327636 | -1.602014 | 12.29745 | 1.590813 | 1.822255 | 3.367227 | -2.011383 | 12.06384 | 1.9982 | 2.265 | 0.3601875 | 0.8111534 | 2.968839 | 0.8065213 | 0.9664078 | 9
2498 | discharge | 2010-09-09 21:02 | 4 | B0055 | 56 | 1.162538155 | 2683.406 | 3.406033 | -1.629381 | 11.64239 | 1.638544 | 1.851 | 3.414249 | -1.987892 | 11.71017 | 1.999 | 2.235 | 0.2860365 | 0.7660456 | 2.506195 | 0.7700236 | 0.8974472 | 9
2499 | discharge | 2010-09-09 21:02 | 4 | B0056 | 56 | 1.260256756 | 2683.406 | 3.365429 | -1.69639 | 10.29031 | 1.7005 | 1.919561 | 3.355349 | -1.993025 | 10.53978 | 1.9982 | 2.217 | 0.257594 | 0.7110108 | 1.755791 | 0.7128292 | 0.8269236 | 9
2500 | discharge | 2010-09-10 00:49 | 4 | B0054 | 58 | 1.057500839 | 2646.156 | 3.090888 | -1.923687 | 13.91771 | 1.910639 | 2.03106 | 3.252231 | -2.01183 | 12.54625 | 1.9982 | 2.262 | 0.4825532 | 0.4123582 | 4.929312 | 0.4097748 | 0.6342545 | 9
2501 | discharge | 2010-09-10 00:49 | 4 | B0055 | 58 | 1.155682747 | 2646.156 | 3.395123 | -1.648063 | 11.77201 | 1.656671 | 1.871446 | 3.421049 | -1.988157 | 11.66078 | 1.999 | 2.241 | 0.2969102 | 0.749907 | 2.66493 | 0.7545637 | 0.8842832 | 9
2502 | discharge | 2010-09-10 00:49 | 4 | B0056 | 58 | 1.240872129 | 2646.156 | 3.368972 | -1.691874 | 10.26309 | 1.695754 | 1.930124 | 3.364483 | -1.993428 | 10.3488 | 1.9982 | 2.226 | 0.2569818 | 0.7160083 | 1.729618 | 0.7175054 | 0.8380593 | 9
2503 | discharge | 2010-09-10 04:36 | 4 | B0054 | 60 | 1.038551733 | 2593.531 | 3.125561 | -1.880396 | 13.73825 | 1.867682 | 2.006155 | 3.270017 | -2.011769 | 12.20636 | 1.9982 | 2.257 | 0.4666644 | 0.4975704 | 4.738163 | 0.4945842 | 0.6872911 | 9
2504 | discharge | 2010-09-10 04:36 | 4 | B0055 | 60 | 1.137444098 | 2593.531 | 3.367874 | -1.69635 | 11.98345 | 1.705393 | 1.912886 | 3.416206 | -1.988097 | 11.61961 | 1.999 | 2.246 | 0.3163995 | 0.704871 | 3.025377 | 0.7090605 | 0.8369872 | 9
2505 | discharge | 2010-09-10 04:36 | 4 | B0056 | 60 | 1.25219734 | 2593.531 | 3.34653 | -1.741408 | 10.40001 | 1.745431 | 1.976004 | 3.363408 | -1.993479 | 10.45046 | 1.9982 | 2.223 | 0.263928 | 0.6640939 | 1.931239 | 0.6655066 | 0.7804408 | 9
2506 | discharge | 2010-09-10 08:22 | 4 | B0054 | 62 | 1.00732949 | 2604.125 | 3.09101 | -1.905114 | 14.02104 | 1.892163 | 2.004645 | 3.276704 | -2.01181 | 12.45914 | 1.9982 | 2.275 | 0.473685 | 0.4513913 | 5.469259 | 0.4487274 | 0.6533282 | 9
2507 | discharge | 2010-09-10 08:22 | 4 | B0055 | 62 | 1.112637535 | 2604.125 | 3.380938 | -1.647762 | 11.9086 | 1.65645 | 1.854469 | 3.422173 | -1.98818 | 11.81188 | 1.999 | 2.255 | 0.3164173 | 0.7502758 | 3.236065 | 0.7547979 | 0.8824836 | 9
2508 | discharge | 2010-09-10 08:22 | 4 | B0056 | 62 | 1.22790257 | 2604.125 | 3.352812 | -1.700757 | 10.40983 | 1.704654 | 1.924731 | 3.37742 | -1.993462 | 10.56082 | 1.9982 | 2.24 | 0.2691848 | 0.7073165 | 2.320229 | 0.7087552 | 0.8255233 | 9
2509 | discharge | 2010-09-10 12:08 | 4 | B0054 | 64 | 1.016040031 | 2588.594 | 3.371121 | -1.521881 | 11.90991 | 1.511154 | 1.74955 | 3.381309 | -2.011505 | 12.02246 | 1.9982 | 2.2565 | 0.3425826 | 0.8646808 | 2.671503 | 0.8595803 | 1.026197 | 9
2510 | discharge | 2010-09-10 12:08 | 4 | B0055 | 64 | 1.098656068 | 2588.594 | 3.414697 | -1.601997 | 11.58944 | 1.61092 | 1.814215 | 3.420991 | -1.988079 | 11.92556 | 1.999 | 2.226 | 0.2969689 | 0.7882772 | 2.558144 | 0.7923069 | 0.921329 | 9
2511 | discharge | 2010-09-10 12:08 | 4 | B0056 | 64 | 1.191717031 | 2588.594 | 3.374304 | -1.664252 | 10.24962 | 1.668006 | 1.894769 | 3.370492 | -1.993273 | 10.4276 | 1.9982 | 2.2305 | 0.268483 | 0.7415943 | 1.813186 | 0.7436017 | 0.8674574 | 9
2512 | discharge | 2010-09-10 17:05 | 4 | B0054 | 68 | 1.015831964 | 2579.203 | 3.338277 | -1.559608 | 12.31362 | 1.548757 | 1.765483 | 3.364325 | -2.01145 | 12.25 | 1.9982 | 2.2365 | 0.3661334 | 0.8408271 | 2.957712 | 0.8360167 | 0.9935198 | 9
2513 | discharge | 2010-09-10 17:05 | 4 | B0055 | 68 | 1.098530276 | 2579.203 | 3.412312 | -1.607009 | 11.62971 | 1.6160225 | 1.811971 | 3.417395 | -1.987936 | 11.87516 | 1.999 | 2.21 | 0.2932353 | 0.7841877 | 2.556105 | 0.7883495 | 0.9131006 | 9
2514 | discharge | 2010-09-10 17:05 | 4 | B0056 | 68 | 1.185857024 | 2579.203 | 3.376428 | -1.661218 | 10.23703 | 1.665274 | 1.882883 | 3.364945 | -1.993065 | 10.43015 | 1.9982 | 2.2145 | 0.2630391 | 0.7441208 | 1.761864 | 0.7460768 | 0.8648675 | 9
2515 | discharge | 2010-09-10 20:51 | 4 | B0054 | 70 | 1.00153838 | 2555.453 | 3.275227 | -1.647125 | 12.83554 | 1.635722 | 1.827591 | 3.334685 | -2.011488 | 12.63519 | 1.9982 | 2.239 | 0.4133798 | 0.7760949 | 3.502631 | 0.7715333 | 0.9271625 | 9
2516 | discharge | 2010-09-10 20:51 | 4 | B0055 | 70 | 1.10293704 | 2555.453 | 3.404382 | -1.62759 | 11.64725 | 1.636446 | 1.83011 | 3.41508 | -1.98816 | 11.74879 | 1.999 | 2.211 | 0.2979525 | 0.7678124 | 2.610888 | 0.7718683 | 0.8938911 | 9
2517 | discharge | 2010-09-10 20:51 | 4 | B0056 | 70 | 1.184093829 | 2555.453 | 3.375019 | -1.67414 | 10.19823 | 1.677892 | 1.908599 | 3.360164 | -1.993398 | 10.46092 | 1.9982 | 2.225 | 0.2625367 | 0.7326739 | 1.743557 | 0.7345697 | 0.856838 | 9
2518 | discharge | 2010-09-11 00:36 | 4 | B0054 | 72 | 0.981248862 | 2525.609 | 3.08264 | -1.925709 | 14.02533 | 1.91279 | 2.021214 | 3.247033 | -2.011744 | 12.32927 | 1.9982 | 2.234 | 0.4669467 | 0.4073989 | 5.183607 | 0.4049323 | 0.6158649 | 9
2519 | discharge | 2010-09-11 00:36 | 4 | B0055 | 72 | 1.094964492 | 2525.609 | 3.367343 | -1.682564 | 12.02221 | 1.691579 | 1.877782 | 3.418662 | -1.988079 | 11.60054 | 1.999 | 2.2205 | 0.3246155 | 0.7183625 | 3.28737 | 0.7226526 | 0.8465641 | 9
2520 | discharge | 2010-09-11 00:36 | 4 | B0056 | 72 | 1.205982914 | 2525.609 | 3.350096 | -1.721068 | 10.43094 | 1.725011 | 1.946064 | 3.376691 | -1.99344 | 10.38355 | 1.9982 | 2.2105 | 0.2701232 | 0.6863454 | 2.22789 | 0.6878798 | 0.802782 | 9
2521 | discharge | 2010-09-11 04:21 | 4 | B0054 | 74 | 0.998741603 | 2536.172 | 3.335469 | -1.563254 | 12.20639 | 1.552244 | 1.774807 | 3.358906 | -2.011556 | 12.14601 | 1.998 | 2.245 | 0.3694191 | 0.838519 | 3.043809 | 0.8335723 | 0.9941067 | 9
2522 | discharge | 2010-09-11 04:21 | 4 | B0055 | 74 | 1.089067971 | 2536.172 | 3.41042 | -1.612756 | 11.54222 | 1.621627 | 1.830554 | 3.415404 | -1.9881 | 11.79518 | 1.999 | 2.229 | 0.2970704 | 0.7799086 | 2.608025 | 0.7839097 | 0.9142563 | 9
2523 | discharge | 2010-09-11 04:21 | 4 | B0056 | 74 | 1.165428494 | 2536.172 | 3.379063 | -1.660218 | 10.13953 | 1.663813 | 1.893558 | 3.366449 | -1.99344 | 10.51614 | 1.9982 | 2.227 | 0.2643309 | 0.7455463 | 1.798258 | 0.7474075 | 0.871689 | 9
2524 | discharge | 2010-09-11 08:06 | 4 | B0054 | 76 | 0.958401423 | 2536.204 | 3.069562 | -1.916723 | 14.15791 | 1.90375 | 2.001116 | 3.252166 | -2.011709 | 12.88528 | 1.998 | 2.257 | 0.4829671 | 0.4272993 | 5.56846 | 0.4245927 | 0.6401562 | 9
2525 | discharge | 2010-09-11 08:06 | 4 | B0055 | 76 | 1.073323392 | 2536.204 | 3.387548 | -1.630324 | 11.82597 | 1.638776 | 1.831854 | 3.422676 | -1.988181 | 12.09318 | 1.999 | 2.245 | 0.3197316 | 0.7652864 | 3.184432 | 0.7699308 | 0.896652 | 9
2526 | discharge | 2010-09-11 08:06 | 4 | B0056 | 76 | 1.179006061 | 2536.204 | 3.361206 | -1.677137 | 10.30844 | 1.680964 | 1.899687 | 3.380128 | -1.993367 | 10.57189 | 1.9982 | 2.234 | 0.2744479 | 0.7302749 | 2.330516 | 0.7317344 | 0.8520281 | 9
2527 | discharge | 2010-09-11 13:02 | 4 | B0054 | 80 | 0.980084613 | 2488.86 | 3.108429 | -1.879158 | 13.87703 | 1.866705 | 1.983702 | 3.241586 | -2.011406 | 12.37724 | 1.9982 | 2.221 | 0.4639725 | 0.4992958 | 4.869429 | 0.4963557 | 0.6824365 | 9
2528 | discharge | 2010-09-11 13:02 | 4 | B0055 | 80 | 1.095373857 | 2488.86 | 3.353345 | -1.717995 | 12.03864 | 1.727333 | 1.918715 | 3.400663 | -1.988049 | 11.56501 | 1.999 | 2.222 | 0.3283843 | 0.6825052 | 3.205047 | 0.6865486 | 0.8120128 | 9
2529 | discharge | 2010-09-11 13:02 | 4 | B0056 | 80 | 1.201311375 | 2488.86 | 3.346356 | -1.73999 | 10.36841 | 1.744105 | 1.962031 | 3.349281 | -1.993257 | 10.29047 | 1.9982 | 2.2045 | 0.2678747 | 0.6655721 | 1.979013 | 0.6671008 | 0.7783556 | 9
2530 | discharge | 2010-09-11 16:46 | 4 | B0054 | 82 | 0.97203722 | 2518.547 | 3.358151 | -1.520472 | 12.00073 | 1.509658 | 1.735245 | 3.377901 | -2.011526 | 12.34748 | 1.9982 | 2.251 | 0.3633022 | 0.8654821 | 2.987338 | 0.8605608 | 1.025324 | 9
2531 | discharge | 2010-09-11 16:46 | 4 | B0055 | 82 | 1.063951747 | 2518.547 | 3.403128 | -1.614809 | 11.59317 | 1.623794 | 1.830349 | 3.423255 | -1.987999 | 12.0495 | 1.999 | 2.241 | 0.3100085 | 0.7782357 | 2.86151 | 0.7822503 | 0.9147847 | 9
2532 | discharge | 2010-09-11 16:46 | 4 | B0056 | 82 | 1.165597803 | 2518.547 | 3.368267 | -1.67164 | 10.20467 | 1.675432 | 1.897751 | 3.377658 | -1.993354 | 10.52322 | 1.9982 | 2.236 | 0.2745221 | 0.7350125 | 2.094362 | 0.736902 | 0.8589882 | 9
2533 | discharge | 2010-09-11 20:31 | 4 | B0054 | 84 | 0.969320281 | 2485.766 | 3.105689 | -1.878259 | 13.96142 | 1.865537 | 1.980442 | 3.240006 | -2.011567 | 12.61477 | 1.9982 | 2.2215 | 0.47409 | 0.5012171 | 4.875275 | 0.4984001 | 0.688365 | 9
2534 | discharge | 2010-09-11 20:31 | 4 | B0055 | 84 | 1.085798072 | 2485.766 | 3.37372 | -1.680695 | 11.8736 | 1.689539 | 1.882898 | 3.411195 | -1.988371 | 11.74812 | 1.999 | 2.209 | 0.3209088 | 0.7206333 | 2.969613 | 0.7246594 | 0.8507935 | 9
2535 | discharge | 2010-09-11 20:31 | 4 | B0056 | 84 | 1.180303335 | 2485.766 | 3.359496 | -1.7116 | 10.31561 | 1.715342 | 1.945075 | 3.357214 | -1.993615 | 10.30639 | 1.9982 | 2.217 | 0.268666 | 0.6965587 | 1.862922 | 0.6980371 | 0.8167897 | 9
2536 | discharge | 2010-09-12 00:15 | 4 | B0054 | 86 | 0.947978639 | 2506.718 | 3.076066 | -1.896392 | 14.14108 | 1.883718 | 1.978855 | 3.25658 | -2.011636 | 12.8252 | 1.9982 | 2.252 | 0.4881491 | 0.4681389 | 5.58348 | 0.465208 | 0.6712066 | 9
2537 | discharge | 2010-09-12 00:15 | 4 | B0055 | 86 | 1.058874897 | 2506.718 | 3.382747 | -1.638312 | 11.80931 | 1.646882 | 1.83974 | 3.42173 | -1.988304 | 11.93473 | 1.999 | 2.244 | 0.3253245 | 0.758781 | 3.256158 | 0.763167 | 0.8923197 | 9
2538 | discharge | 2010-09-12 00:15 | 4 | B0056 | 86 | 1.165813419 | 2506.718 | 3.361568 | -1.67749 | 10.27679 | 1.681381 | 1.899705 | 3.381358 | -1.993371 | 10.5524 | 1.9982 | 2.238 | 0.2769285 | 0.729829 | 2.33755 | 0.7313921 | 0.8514047 | 9
2539 | discharge | 2010-09-12 04:00 | 4 | B0054 | 88 | 0.963851957 | 2459.297 | 3.121043 | -1.85769 | 13.85708 | 1.845153 | 1.969545 | 3.254216 | -2.011648 | 12.56705 | 1.9982 | 2.2285 | 0.4735362 | 0.5355877 | 4.754531 | 0.5324345 | 0.7165876 | 9
2540 | discharge | 2010-09-12 04:00 | 4 | B0055 | 88 | 1.081326004 | 2459.297 | 3.364192 | -1.701911 | 11.93303 | 1.710975 | 1.906054 | 3.409466 | -1.988256 | 11.67087 | 1.999 | 2.225 | 0.3269064 | 0.6995375 | 3.040545 | 0.7035787 | 0.8294511 | 9
2541 | discharge | 2010-09-12 04:00 | 4 | B0056 | 88 | 1.176396052 | 2459.297 | 3.355758 | -1.724382 | 10.32642 | 1.728237 | 1.959662 | 3.362302 | -1.993491 | 10.27124 | 1.9982 | 2.222 | 0.2703284 | 0.682966 | 1.875973 | 0.6845178 | 0.8026381 | 9
2542 | discharge | 2010-09-12 08:55 | 4 | B0054 | 92 | 0.96823367 | 2488.734 | 3.330026 | -1.551887 | 12.29999 | 1.541245 | 1.753188 | 3.359414 | -2.011169 | 12.27666 | 1.998 | 2.225 | 0.3749355 | 0.8458188 | 3.024956 | 0.840922 | 0.9984239 | 9
2543 | discharge | 2010-09-12 08:55 | 4 | B0055 | 92 | 1.061601863 | 2488.734 | 3.40822 | -1.613716 | 11.53733 | 1.622631 | 1.824865 | 3.419698 | -1.988116 | 11.80203 | 1.999 | 2.224 | 0.3020686 | 0.7791515 | 2.577948 | 0.7831911 | 0.9119704 | 9
2544 | discharge | 2010-09-12 08:55 | 4 | B0056 | 92 | 1.145832551 | 2488.734 | 3.377028 | -1.662983 | 10.17301 | 1.66673 | 1.889879 | 3.371183 | -1.993209 | 10.41104 | 1.9982 | 2.221 | 0.2689432 | 0.7427892 | 1.758941 | 0.7448618 | 0.866769 | 9
2545 | discharge | 2010-09-12 12:39 | 4 | B0054 | 94 | 0.940702086 | 2491.375 | 3.06701 | -1.912462 | 14.21212 | 1.899604 | 1.99083 | 3.245731 | -2.011706 | 12.75474 | 1.9982 | 2.246 | 0.4810147 | 0.4362573 | 5.577908 | 0.4335868 | 0.6426552 | 9
2546 | discharge | 2010-09-12 12:39 | 4 | B0055 | 94 | 1.059392067 | 2491.375 | 3.372044 | -1.658709 | 11.94224 | 1.66744 | 1.843556 | 3.419803 | -1.988169 | 11.82003 | 1.999 | 2.226 | 0.331208 | 0.7408472 | 3.353077 | 0.7451842 | 0.8669717 | 9
2547 | discharge | 2010-09-12 12:39 | 4 | B0056 | 94 | 1.16755776 | 2491.375 | 3.357652 | -1.689827 | 10.35992 | 1.693611 | 1.914874 | 3.381119 | -1.993449 | 10.59761 | 1.9982 | 2.24 | 0.2775763 | 0.718371 | 2.296514 | 0.7197654 | 0.8400788 | 9
2548 | discharge | 2010-09-12 16:24 | 4 | B0054 | 96 | 0.961844208 | 2467.328 | 3.224323 | -1.701126 | 13.2324 | 1.689442 | 1.856523 | 3.305447 | -2.011674 | 12.90614 | 1.9982 | 2.223 | 0.4437385 | 0.7281046 | 3.950561 | 0.7237876 | 0.8813541 | 9
2549 | discharge | 2010-09-12 16:24 | 4 | B0055 | 96 | 1.074251314 | 2467.328 | 3.39545 | -1.644947 | 11.65444 | 1.65384 | 1.839227 | 3.41296 | -1.988119 | 11.67983 | 1.999 | 2.2035 | 0.3079275 | 0.7531329 | 2.703478 | 0.7572309 | 0.8758032 | 9
2550 | discharge | 2010-09-12 16:24 | 4 | B0056 | 96 | 1.145636655 | 2467.328 | 3.377358 | -1.676614 | 10.16088 | 1.680384 | 1.916264 | 3.364102 | -1.993418 | 10.34687 | 1.9982 | 2.2245 | 0.2650655 | 0.7305026 | 1.74293 | 0.7323752 | 0.8571789 | 9
2551 | discharge | 2010-09-12 20:07 | 4 | B0054 | 98 | 0.933234014 | 2466.125 | 3.348288 | -1.516305 | 12.09848 | 1.505581 | 1.721658 | 3.376323 | -2.011571 | 12.48568 | 1.9982 | 2.239 | 0.3784364 | 0.8681124 | 3.117734 | 0.8630529 | 1.027234 | 9
2552 | discharge | 2010-09-12 20:07 | 4 | B0055 | 98 | 1.040561473 | 2466.125 | 3.388647 | -1.634179 | 11.7227 | 1.643152 | 1.833388 | 3.420624 | -1.988084 | 12.06182 | 1.999 | 2.239 | 0.3239533 | 0.7623249 | 3.059115 | 0.7664063 | 0.8910009 | 9
2553 | discharge | 2010-09-12 20:07 | 4 | B0056 | 98 | 1.1443667 | 2466.125 | 3.365618 | -1.675151 | 10.1944 | 1.678931 | 1.902817 | 3.37948 | -1.9933 | 10.45712 | 1.9982 | 2.237 | 0.2792657 | 0.7318587 | 2.174374 | 0.7337301 | 0.857401 | 9
2554 | discharge | 2010-09-12 23:51 | 4 | B0054 | 100 | 0.931345474 | 2459.313 | 3.057302 | -1.92841 | 14.31611 | 1.915698 | 2.004991 | 3.21765 | -2.011492 | 12.38732 | 1.9982 | 2.2055 | 0.4767057 | 0.4008328 | 5.441232 | 0.3983666 | 0.6161944 | 9
2555 | discharge | 2010-09-12 23:51 | 4 | B0055 | 100 | 1.057565654 | 2459.313 | 3.35682 | -1.687106 | 12.13911 | 1.696502 | 1.885628 | 3.416615 | -1.987707 | 11.54197 | 1.999 | 2.228 | 0.3386378 | 0.7136502 | 3.436725 | 0.7179847 | 0.8458867 | 9
2556 | discharge | 2010-09-12 23:51 | 4 | B0056 | 100 | 1.160517769 | 2459.313 | 3.356826 | -1.700799 | 10.4564 | 1.704953 | 1.929096 | 3.383545 | -1.993041 | 10.34089 | 1.9982 | 2.208 | 0.2772171 | 0.7070093 | 2.201073 | 0.7086351 | 0.8287009 | 9
2557 | discharge | 2010-09-14 12:06 | 4 | B0054 | 104 | 0.99764291 | 2559.125 | 3.076951 | -1.895434 | 14.08355 | 1.883291 | 1.982027 | 3.228155 | -2.011003 | 13.32919 | 1.9982 | 2.221 | 0.4606235 | 0.4692184 | 5.057853 | 0.46619 | 0.655929 | 9
2558 | discharge | 2010-09-14 12:06 | 4 | B0055 | 104 | 1.098352897 | 2559.125 | 3.38173 | -1.653466 | 11.72579 | 1.663029 | 1.859748 | 3.412173 | -1.987134 | 12.07945 | 1.999 | 2.231 | 0.3135946 | 0.7445583 | 2.796395 | 0.7491471 | 0.8748905 | 9
2559 | discharge | 2010-09-14 12:06 | 4 | B0056 | 104 | 1.227201304 | 2559.125 | 3.349374 | -1.72809 | 10.31362 | 1.733025 | 1.949217 | 3.362036 | -1.992378 | 10.55442 | 1.9982 | 2.2235 | 0.2698629 | 0.6776971 | 1.957085 | 0.6793419 | 0.7922409 | 9
2560 | discharge | 2010-09-14 17:03 | 4 | B0054 | 108 | 0.983331526 | 2534.156 | 3.085796 | -1.912244 | 14.07161 | 1.899755 | 2.007368 | 3.234047 | -2.01145 | 12.3925 | 1.9984 | 2.213 | 0.4568795 | 0.4362118 | 5.136496 | 0.4336171 | 0.630303 | 9
2561 | discharge | 2010-09-14 17:03 | 4 | B0055 | 108 | 1.109758994 | 2534.156 | 3.332586 | -1.746936 | 12.14093 | 1.757108 | 1.933812 | 3.405889 | -1.987304 | 11.50584 | 1.999 | 2.221 | 0.3457141 | 0.6495313 | 3.500277 | 0.6534672 | 0.7778331 | 9
2562 | discharge | 2010-09-14 17:03 | 4 | B0056 | 108 | 1.24547972 | 2534.156 | 3.337826 | -1.769767 | 10.45092 | 1.774261 | 1.992731 | 3.371176 | -1.992902 | 10.33439 | 1.9982 | 2.207 | 0.2715118 | 0.6301354 | 2.197804 | 0.6317207 | 0.7415351 | 9
2563 | discharge | 2010-09-14 20:48 | 4 | B0054 | 110 | 0.990437006 | 2521.985 | 3.330277 | -1.565873 | 12.23793 | 1.555238 | 1.774109 | 3.359015 | -2.011218 | 12.34529 | 1.9982 | 2.237 | 0.3750887 | 0.8368281 | 3.069823 | 0.8317688 | 0.9917663 | 9
2564 | discharge | 2010-09-14 20:48 | 4 | B0055 | 110 | 1.079331578 | 2521.985 | 3.415795 | -1.610019 | 11.32245 | 1.619247 | 1.835946 | 3.425352 | -1.987576 | 11.62486 | 1.999 | 2.237 | 0.2990311 | 0.7816249 | 2.517991 | 0.7859227 | 0.9191508 | 9
2565 | discharge | 2010-09-14 20:48 | 4 | B0056 | 110 | 1.172228885 | 2521.985 | 3.379813 | -1.677664 | 10.0664 | 1.68183 | 1.919389 | 3.376327 | -1.992904 | 10.34876 | 1.9982 | 2.238 | 0.2675673 | 0.7292234 | 1.800957 | 0.7310275 | 0.8570052 | 9
2566 | discharge | 2010-09-15 00:33 | 4 | B0054 | 112 | 0.949987134 | 2503.172 | 3.071755 | -1.919854 | 14.18267 | 1.906942 | 2.006963 | 3.243538 | -2.011611 | 12.63759 | 1.9982 | 2.247 | 0.4728952 | 0.4206748 | 5.498545 | 0.417991 | 0.6276515 | 9
2567 | discharge | 2010-09-15 00:33 | 4 | B0055 | 112 | 1.071615909 | 2503.172 | 3.364395 | -1.679782 | 11.89973 | 1.688771 | 1.879699 | 3.418884 | -1.988026 | 11.62661 | 1.999 | 2.247 | 0.3363882 | 0.7210863 | 3.352264 | 0.7254402 | 0.8539363 | 9
2568 | discharge | 2010-09-15 00:33 | 4 | B0056 | 112 | 1.1953515 | 2503.172 | 3.352914 | -1.720641 | 10.4375 | 1.724542 | 1.953082 | 3.379954 | -1.993493 | 10.53146 | 1.9982 | 2.245 | 0.2762043 | 0.6868981 | 2.255071 | 0.6884615 | 0.8078859 | 9
2569 | discharge | 2010-09-15 04:17 | 4 | B0054 | 114 | 0.952602784 | 2474.344 | 3.079468 | -1.909116 | 14.10332 | 1.896374 | 2.001056 | 3.228351 | -2.01151 | 12.12139 | 1.9982 | 2.209 | 0.4714751 | 0.4429208 | 5.288127 | 0.4402096 | 0.6426364 | 9
2570 | discharge | 2010-09-15 04:17 | 4 | B0055 | 114 | 1.074646421 | 2474.344 | 3.355615 | -1.703206 | 11.96985 | 1.71222 | 1.902171 | 3.417528 | -1.988148 | 11.28708 | 1.999 | 2.22 | 0.3395354 | 0.6979996 | 3.371864 | 0.7023485 | 0.8316162 | 9
2571 | discharge | 2010-09-15 04:17 | 4 | B0056 | 114 | 1.191951472 | 2474.344 | 3.350605 | -1.735395 | 10.41391 | 1.739234 | 1.970389 | 3.379451 | -1.993526 | 10.21192 | 1.9982 | 2.214 | 0.275609 | 0.671005 | 2.21309 | 0.6726057 | 0.791341 | 9
2572 | discharge | 2010-09-17 15:18 | 4 | B0054 | 116 | 0.885017518 | 2349.64 | 3.066994 | -1.852207 | 14.07341 | 1.84026 | 1.918353 | 3.220763 | -2.011041 | 12.26383 | 1.9982 | 2.161 | 0.4258101 | 0.5434234 | 5.163481 | 0.540357 | 0.6856429 | 9
2573 | discharge | 2010-09-17 15:18 | 4 | B0053 | 0 | 1.069141789 | 2349.64 | 3.082839 | -1.993561 | 11.98858 | 1.979007 | 2.09293 | 3.182666 | -2.012259 | 11.13991 | 1.9976 | 2.197 | 0.3681146 | 0.1933806 | 3.438035 | 0.192175 | 0.4039409 | 9
2574 | discharge | 2010-09-17 15:18 | 4 | B0055 | 116 | 1.086436831 | 2349.64 | 3.281355 | -1.858292 | 11.94488 | 1.868932 | 2.044233 | 3.368253 | -1.987676 | 11.11114 | 1.999 | 2.243 | 0.3313586 | 0.4916212 | 3.534193 | 0.4942753 | 0.6151789 | 9
2575 | discharge | 2010-09-17 15:18 | 4 | B0056 | 116 | 1.229622367 | 2349.64 | 3.282678 | -1.881952 | 10.51373 | 1.886717 | 2.091205 | 3.315719 | -1.993011 | 10.25682 | 1.9982 | 2.207 | 0.2522813 | 0.4585696 | 2.279628 | 0.4596786 | 0.5524097 | 9
2576 | discharge | 2010-09-17 20:11 | 4 | B0054 | 120 | 0.993740275 | 2560.688 | 3.092461 | -1.907883 | 14.08106 | 1.895298 | 2.003918 | 3.226298 | -2.011379 | 12.26293 | 1.9982 | 2.203 | 0.449943 | 0.4451884 | 5.071573 | 0.442501 | 0.6319046 | 9
2577 | discharge | 2010-09-17 20:11 | 4 | B0055 | 120 | 1.134013835 | 2560.688 | 3.334033 | -1.757707 | 12.02893 | 1.767446 | 1.961803 | 3.404606 | -1.987812 | 11.30162 | 1.999 | 2.243 | 0.3418427 | 0.6372879 | 3.413714 | 0.6410984 | 0.7690882 | 9
2578 | discharge | 2010-09-17 20:11 | 4 | B0053 | 4 | 1.154072793 | 2560.688 | 3.110329 | -1.995265 | 12.05986 | 1.980391 | 2.117433 | 3.203072 | -2.012612 | 11.29269 | 1.9976 | 2.217 | 0.4024091 | 0.1860219 | 3.261231 | 0.1846224 | 0.4294083 | 9
2579 | discharge | 2010-09-17 20:11 | 4 | B0056 | 120 | 1.277451942 | 2560.688 | 3.331249 | -1.796649 | 10.47765 | 1.801003 | 2.02767 | 3.35778 | -1.99328 | 10.29122 | 1.9982 | 2.215 | 0.2696469 | 0.5958862 | 2.168569 | 0.5971642 | 0.7070303 | 9
2580 | discharge | 2010-09-17 23:57 | 4 | B0054 | 122 | 0.995507331 | 2522.375 | 3.109873 | -1.888628 | 13.88291 | 1.876041 | 2.001297 | 3.231909 | -2.011614 | 12.48854 | 1.9982 | 2.219 | 0.4577068 | 0.4824554 | 4.867165 | 0.4796689 | 0.6662296 | 9
2581 | discharge | 2010-09-17 23:57 | 4 | B0055 | 122 | 1.117696472 | 2522.375 | 3.355659 | -1.727832 | 11.71503 | 1.737221 | 1.936987 | 3.39405 | -1.987902 | 11.19659 | 1.999 | 2.23 | 0.3328136 | 0.6716428 | 3.088618 | 0.6758201 | 0.8041185 | 9
2582 | discharge | 2010-09-17 23:57 | 4 | B0053 | 6 | 1.150152541 | 2522.375 | 3.110463 | -1.995272 | 11.96789 | 1.980065 | 2.125952 | 3.208018 | -2.01287 | 11.34953 | 1.9976 | 2.231 | 0.420551 | 0.1876806 | 3.140753 | 0.1862276 | 0.4461586 | 9
2583 | discharge | 2010-09-17 23:57 | 4 | B0056 | 122 | 1.243387975 | 2522.375 | 3.345244 | -1.776114 | 10.31728 | 1.78011 | 2.021603 | 3.338069 | -1.993482 | 10.31853 | 1.9982 | 2.231 | 0.2687642 | 0.6229679 | 1.983166 | 0.6243767 | 0.7405247 | 9
2584 | discharge | 2010-09-18 03:41 | 4 | B0054 | 124 | 0.975407871 | 2488.719 | 3.091693 | -1.913222 | 13.97691 | 1.900492 | 2.018164 | 3.222662 | -2.011561 | 12.37182 | 1.9982 | 2.217 | 0.4637424 | 0.4341704 | 5.02711 | 0.4317491 | 0.6338002 | 9
2585 | discharge | 2010-09-18 03:41 | 4 | B0055 | 124 | 1.104646853 | 2488.719 | 3.353357 | -1.732126 | 11.81061 | 1.741443 | 1.937138 | 3.405325 | -1.988076 | 11.24624 | 1.999 | 2.231 | 0.3351676 | 0.666939 | 3.203674 | 0.6711827 | 0.7985726 | 9
2586 | discharge | 2010-09-18 03:41 | 4 | B0053 | 8 | 1.130586385 | 2488.719 | 3.115028 | -1.994739 | 11.9859 | 1.979719 | 2.132049 | 3.205476 | -2.012722 | 11.12123 | 1.9974 | 2.229 | 0.4102137 | 0.1892635 | 3.165795 | 0.1878649 | 0.4380051 | 9
2587 | discharge | 2010-09-18 03:41 | 4 | B0056 | 124 | 1.230802543 | 2488.719 | 3.341357 | -1.781271 | 10.38069 | 1.785109 | 2.026 | 3.346134 | -1.993495 | 10.12597 | 1.9982 | 2.229 | 0.2720636 | 0.6166294 | 2.078932 | 0.6180564 | 0.7343605 | 9
2588 | discharge | 2010-09-18 07:26 | 4 | B0054 | 126 | 0.965960558 | 2474.844 | 3.092078 | -1.903347 | 14.00148 | 1.890637 | 2.005354 | 3.221796 | -2.011529 | 12.33494 | 1.9982 | 2.212 | 0.4661353 | 0.4544881 | 5.040284 | 0.4517951 | 0.6493447 | 9
2589 | discharge | 2010-09-18 07:26 | 4 | B0055 | 126 | 1.089700148 | 2474.844 | 3.356165 | -1.72091 | 11.76563 | 1.730188 | 1.923803 | 3.405992 | -1.988033 | 11.13735 | 1.999 | 2.224 | 0.3349308 | 0.6793898 | 3.182809 | 0.6835142 | 0.8120276 | 9
2590 | discharge | 2010-09-18 07:26 | 4 | B0053 | 10 | 1.121790272 | 2474.844 | 3.109376 | -1.994717 | 12.00438 | 1.979553 | 2.12717 | 3.20088 | -2.01273 | 11.10077 | 1.9974 | 2.227 | 0.4152324 | 0.1900664 | 3.182116 | 0.188701 | 0.4428276 | 9
2591 | discharge | 2010-09-18 07:26 | 4 | B0056 | 126 | 1.216235853 | 2474.844 | 3.343588 | -1.770178 | 10.36448 | 1.774239 | 2.012991 | 3.346484 | -1.993531 | 10.10294 | 1.9982 | 2.226 | 0.2732574 | 0.6302506 | 2.101224 | 0.631713 | 0.7487873 | 9
2592 | discharge | 2010-09-18 11:10 | 4 | B0054 | 128 | 0.957370262 | 2473.875 | 3.086823 | -1.902793 | 14.09361 | 1.89015 | 1.999757 | 3.220851 | -2.011425 | 12.23945 | 1.9982 | 2.206 | 0.4671379 | 0.4553736 | 5.182776 | 0.4527574 | 0.6500653 | 9
2593 | discharge | 2010-09-18 11:10 | 4 | B0055 | 128 | 1.075533548 | 2473.875 | 3.365524 | -1.692896 | 11.66666 | 1.701954 | 1.900865 | 3.419634 | -1.987937 | 11.00375 | 1.999 | 2.223 | 0.3322642 | 0.7081542 | 3.127318 | 0.7126003 | 0.8425104 | 9
2594 | discharge | 2010-09-18 11:10 | 4 | B0053 | 12 | 1.11359824 | 2473.875 | 3.106753 | -1.994462 | 12.13389 | 1.97946 | 2.124784 | 3.19529 | -2.012638 | 11.18896 | 1.9974 | 2.221 | 0.4115203 | 0.1904574 | 3.348273 | 0.1891225 | 0.4391232 | 9
2595 | discharge | 2010-09-18 11:10 | 4 | B0056 | 128 | 1.208833573 | 2473.875 | 3.34308 | -1.760331 | 10.41861 | 1.764232 | 2.000631 | 3.359795 | -1.993487 | 10.16217 | 1.9982 | 2.2205 | 0.2769592 | 0.6422813 | 2.208415 | 0.6438504 | 0.7628081 | 9
2596 | discharge | 2010-09-18 16:05 | 4 | B0054 | 132 | 0.929475659 | 2495.5 | 3.072605 | -1.885206 | 14.30028 | 1.872729 | 1.956583 | 3.243716 | -2.011368 | 12.67978 | 1.9982 | 2.219 | 0.4752127 | 0.4884886 | 5.514414 | 0.4856787 | 0.6767628 | 9
2597 | discharge | 2010-09-18 16:05 | 4 | B0055 | 132 | 1.060986678 | 2495.5 | 3.365753 | -1.667434 | 11.70894 | 1.676394 | 1.846839 | 3.419222 | -1.987925 | 11.34287 | 1.999 | 2.212 | 0.3357164 | 0.7325707 | 3.205569 | 0.7370094 | 0.8591348 | 9
2598 | discharge | 2010-09-18 16:05 | 4 | B0053 | 16 | 1.086465406 | 2495.5 | 3.083407 | -1.994438 | 12.32709 | 1.979541 | 2.09622 | 3.220914 | -2.012517 | 11.53701 | 1.9974 | 2.241 | 0.4222546 | 0.1900542 | 3.820326 | 0.1886998 | 0.4489679 | 9
2599 | discharge | 2010-09-18 16:05 | 4 | B0056 | 132 | 1.194618116 | 2495.5 | 3.347563 | -1.725357 | 10.46747 | 1.729446 | 1.953152 | 3.376313 | -1.993283 | 10.49375 | 1.9982 | 2.237 | 0.2782112 | 0.6816096 | 2.230411 | 0.6832129 | 0.8014888 | 9
2600 | discharge | 2010-09-18 19:49 | 4 | B0054 | 134 | 0.932355388 | 2481.078 | 3.076773 | -1.884164 | 14.12406 | 1.871569 | 1.965321 | 3.246372 | -2.011511 | 12.91523 | 1.9982 | 2.237 | 0.4871594 | 0.4908089 | 5.558429 | 0.4877269 | 0.686528 | 9
2601 | discharge | 2010-09-18 19:49 | 4 | B0055 | 134 | 1.051821804 | 2481.078 | 3.384941 | -1.637722 | 11.45009 | 1.646349 | 1.838362 | 3.426338 | -1.987979 | 11.49031 | 1.999 | 2.234 | 0.3281235 | 0.7589159 | 3.09324 | 0.7636348 | 0.8936525 | 9
2602 | discharge | 2010-09-18 19:49 | 4 | B0053 | 18 | 1.064749357 | 2481.078 | 3.08058 | -1.994536 | 12.1645 | 1.979358 | 2.098471 | 3.223501 | -2.012685 | 11.63446 | 1.9974 | 2.249 | 0.4314283 | 0.1908626 | 3.930576 | 0.1895459 | 0.4580544 | 9
2603 | discharge | 2010-09-18 19:49 | 4 | B0056 | 134 | 1.173424813 | 2481.078 | 3.357331 | -1.704918 | 10.24759 | 1.708938 | 1.940729 | 3.381784 | -1.993343 | 10.48544 | 1.9982 | 2.251 | 0.2794298 | 0.7032502 | 2.343265 | 0.7045943 | 0.8281538 | 9
2604 | discharge | 2010-09-18 23:33 | 4 | B0054 | 136 | 0.954568378 | 2460.125 | 3.291183 | -1.60612 | 12.64526 | 1.594888 | 1.794339 | 3.337834 | -2.011555 | 12.71626 | 1.998 | 2.2215 | 0.4011614 | 0.8084193 | 3.398258 | 0.8036559 | 0.9596513 | 9
2605 | discharge | 2010-09-18 23:33 | 4 | B0055 | 136 | 1.05538579 | 2460.125 | 3.410105 | -1.614385 | 11.13163 | 1.623175 | 1.839885 | 3.421478 | -1.988106 | 11.40466 | 1.999 | 2.2315 | 0.3045847 | 0.7786938 | 2.458492 | 0.7828108 | 0.9184589 | 9
2606 | discharge | 2010-09-18 23:33 | 4 | B0053 | 20 | 1.080928809 | 2460.125 | 3.08282 | -1.994289 | 12.12873 | 1.979128 | 2.09939 | 3.208874 | -2.012715 | 12.11939 | 1.9974 | 2.233 | 0.4471293 | 0.1922235 | 3.454038 | 0.1908414 | 0.4732031 | 9
2607 | discharge | 2010-09-18 23:33 | 4 | B0056 | 136 | 1.140459631 | 2460.125 | 3.382779 | -1.673725 | 10.06028 | 1.677457 | 1.922693 | 3.375505 | -1.993305 | 10.50016 | 1.9982 | 2.241 | 0.2668226 | 0.7332029 | 1.772496 | 0.7351114 | 0.8644647 | 9
2608 | discharge | 2010-09-19 03:17 | 4 | B0054 | 138 | 0.93302421 | 2440.547 | 3.067514 | -1.918569 | 14.22333 | 1.905604 | 2.003324 | 3.200185 | -2.011632 | 12.27214 | 1.998 | 2.1935 | 0.4711459 | 0.4232421 | 5.327556 | 0.4207416 | 0.6285659 | 9
2609 | discharge | 2010-09-19 03:17 | 4 | B0055 | 138 | 1.053310233 | 2440.547 | 3.360703 | -1.684785 | 11.73883 | 1.693696 | 1.888421 | 3.418359 | -1.988151 | 10.98036 | 1.999 | 2.219 | 0.3388992 | 0.7162987 | 3.177978 | 0.7207187 | 0.8519829 | 9
2610 | discharge | 2010-09-19 03:17 | 4 | B0053 | 22 | 1.085275204 | 2440.547 | 3.095129 | -1.994233 | 12.24519 | 1.978952 | 2.111199 | 3.183624 | -2.012805 | 11.18499 | 1.9974 | 2.208 | 0.4163464 | 0.1930159 | 3.499594 | 0.1917182 | 0.4433888 | 9
2611 | discharge | 2010-09-19 03:17 | 4 | B0056 | 138 | 1.182171641 | 2440.547 | 3.346065 | -1.744564 | 10.46182 | 1.74848 | 1.981565 | 3.365642 | -1.993421 | 10.18629 | 1.9982 | 2.2155 | 0.2802967 | 0.6606664 | 2.22159 | 0.6622383 | 0.7821051 | 9
2612 | discharge | 2010-09-19 07:01 | 4 | B0054 | 140 | 0.923294184 | 2449.922 | 3.067137 | -1.89048 | 14.13919 | 1.877882 | 1.967144 | 3.236672 | -2.011525 | 13.16264 | 1.9982 | 2.2305 | 0.4915058 | 0.4793173 | 5.587681 | 0.4762195 | 0.6814012 | 9
2613 | discharge | 2010-09-19 07:01 | 4 | B0055 | 140 | 1.031536526 | 2449.922 | 3.392824 | -1.62041 | 11.3307 | 1.628931 | 1.830458 | 3.427929 | -1.988059 | 11.58664 | 1.999 | 2.2385 | 0.3233677 | 0.7734531 | 3.003435 | 0.7781653 | 0.9120358 | 9
2614 | discharge | 2010-09-19 07:01 | 4 | B0053 | 24 | 1.050479993 | 2449.922 | 3.078012 | -1.99413 | 12.19092 | 1.978946 | 2.096259 | 3.216752 | -2.012703 | 11.74865 | 1.9974 | 2.2435 | 0.4311096 | 0.1929939 | 3.94491 | 0.1917176 | 0.4574763 | 9
2615 | discharge | 2010-09-19 07:01 | 4 | B0056 | 140 | 1.148066338 | 2449.922 | 3.364192 | -1.689068 | 10.21777 | 1.692987 | 1.926005 | 3.384349 | -1.993515 | 10.50144 | 1.9982 | 2.2475 | 0.2775816 | 0.7191042 | 2.311819 | 0.7204168 | 0.8457809 | 9
2616 | discharge | 2010-09-19 11:56 | 4 | B0054 | 144 | 0.925779916 | 2408.781 | 3.078814 | -1.897642 | 14.08739 | 1.885021 | 1.985698 | 3.204843 | -2.011275 | 12.64774 | 1.998 | 2.1895 | 0.4648405 | 0.4653634 | 5.079964 | 0.4627286 | 0.6555891 | 9
2617 | discharge | 2010-09-19 11:56 | 4 | B0055 | 144 | 1.053340105 | 2408.781 | 3.337994 | -1.735063 | 11.71744 | 1.744491 | 1.932755 | 3.386764 | -1.98797 | 11.14532 | 1.999 | 2.217 | 0.3469045 | 0.6638216 | 3.20472 | 0.6678612 | 0.7980903 | 9
2618 | discharge | 2010-09-19 11:56 | 4 | B0053 | 28 | 1.085355018 | 2408.781 | 3.099251 | -1.993681 | 12.16307 | 1.978596 | 2.112774 | 3.185934 | -2.012613 | 11.40866 | 1.9974 | 2.2065 | 0.4104585 | 0.1948205 | 3.240578 | 0.1935091 | 0.4401752 | 9
2619 | discharge | 2010-09-19 11:56 | 4 | B0056 | 144 | 1.182538194 | 2408.781 | 3.34009 | -1.767887 | 10.38285 | 1.772035 | 2.003769 | 3.337252 | -1.993303 | 10.08854 | 1.9982 | 2.218 | 0.2760019 | 0.6331647 | 2.10635 | 0.6344912 | 0.750426 | 9
2620 | discharge | 2010-09-19 15:39 | 4 | B0054 | 146 | 0.916276579 | 2442.547 | 3.066889 | -1.889434 | 14.20296 | 1.876773 | 1.965028 | 3.237198 | -2.011511 | 12.88785 | 1.9982 | 2.2295 | 0.4893104 | 0.4811659 | 5.554828 | 0.4783105 | 0.6807337 | 9
2621 | discharge | 2010-09-19 15:39 | 4 | B0055 | 146 | 1.03178768 | 2442.547 | 3.383749 | -1.635517 | 11.44802 | 1.644146 | 1.83322 | 3.426523 | -1.988083 | 11.54454 | 1.999 | 2.229 | 0.329632 | 0.7609448 | 3.01955 | 0.7655618 | 0.8952652 | 9
2622 | discharge | 2010-09-19 15:39 | 4 | B0053 | 30 | 1.050839569 | 2442.547 | 3.075996 | -1.994006 | 12.29254 | 1.978795 | 2.094495 | 3.215363 | -2.012774 | 11.6724 | 1.9974 | 2.2425 | 0.4305806 | 0.1940152 | 3.87101 | 0.1926093 | 0.4582866 | 9
2623 | discharge | 2010-09-19 15:39 | 4 | B0056 | 146 | 1.155209286 | 2442.547 | 3.356485 | -1.70495 | 10.34459 | 1.708809 | 1.938636 | 3.381854 | -1.993484 | 10.52657 | 1.9982 | 2.248 | 0.2813475 | 0.7033574 | 2.20943 | 0.7047868 | 0.8280316 | 9
2624 | discharge | 2010-09-19 19:22 | 4 | B0054 | 148 | 0.938701168 | 2420.671 | 3.282275 | -1.611671 | 12.67288 | 1.600433 | 1.793374 | 3.331549 | -2.011449 | 12.7112 | 1.998 | 2.214 | 0.4070196 | 0.8041671 | 3.493913 | 0.7995431 | 0.9537481 | 9
2625 | discharge | 2010-09-19 19:22 | 4 | B0055 | 148 | 1.035420791 | 2420.671 | 3.403485 | -1.620775 | 11.11336 | 1.629623 | 1.840109 | 3.417372 | -1.988202 | 11.431 | 1.999 | 2.221 | 0.3103957 | 0.7737104 | 2.515135 | 0.777633 | 0.9114934 | 9
2626 | discharge | 2010-09-19 19:22 | 4 | B0053 | 32 | 1.060906788 | 2420.671 | 3.076815 | -1.99367 | 12.12953 | 1.9785 | 2.093981 | 3.201837 | -2.012723 | 12.15749 | 1.9974 | 2.227 | 0.4485403 | 0.1953869 | 3.465116 | 0.1939643 | 0.4757094 | 9
2627 | discharge | 2010-09-19 19:22 | 4 | B0056 | 148 | 1.121681671 | 2420.671 | 3.382243 | -1.672737 | 10.02822 | 1.676288 | 1.920588 | 3.375518 | -1.993447 | 10.4953 | 1.9982 | 2.238 | 0.2684078 | 0.7342308 | 1.805402 | 0.7362389 | 0.8656879 | 9
2628 | discharge | 2010-09-19 23:05 | 4 | B0054 | 150 | 0.915899059 | 2409.906 | 3.063235 | -1.915976 | 14.26712 | 1.902974 | 1.994581 | 3.196033 | -2.011641 | 12.18595 | 1.998 | 2.183 | 0.4729416 | 0.4290058 | 5.408536 | 0.4264451 | 0.6326804 | 9
2629 | discharge | 2010-09-19 23:05 | 4 | B0055 | 150 | 1.032225179 | 2409.906 | 3.348848 | -1.695046 | 11.75991 | 1.704005 | 1.890105 | 3.413427 | -1.98805 | 10.89562 | 1.999 | 2.209 | 0.3487646 | 0.7063057 | 3.287862 | 0.7106403 | 0.8419327 | 9
2630 | discharge | 2010-09-19 23:05 | 4 | B0053 | 34 | 1.070582461 | 2409.906 | 3.090835 | -1.993641 | 12.3646 | 1.97841 | 2.10821 | 3.175402 | -2.012798 | 11.22368 | 1.9974 | 2.201 | 0.4152712 | 0.1957566 | 3.63669 | 0.1944234 | 0.4449961 | 9
2631 | discharge | 2010-09-19 23:05 | 4 | B0056 | 150 | 1.162666263 | 2409.906 | 3.347585 | -1.737542 | 10.49753 | 1.741344 | 1.974886 | 3.370755 | -1.993618 | 10.17529 | 1.9982 | 2.2125 | 0.2821642 | 0.6688621 | 2.225505 | 0.6703072 | 0.7916262 | 9
2632 | discharge | 2010-09-20 02:48 | 4 | B0054 | 152 | 0.920260899 | 2416.672 | 3.329435 | -1.531076 | 12.174 | 1.520189 | 1.728555 | 3.368326 | -2.011509 | 12.59482 | 1.998 | 2.22 | 0.3850967 | 0.8591768 | 3.366078 | 0.8543013 | 1.014699 | 9
2633 | discharge | 2010-09-20 02:48 | 4 | B0055 | 152 | 1.011543397 | 2416.672 | 3.400337 | -1.607752 | 11.09515 | 1.616535 | 1.818512 | 3.427647 | -1.988055 | 11.66807 | 1.999 | 2.231 | 0.3193927 | 0.7837888 | 2.862213 | 0.788137 | 0.9212753 | 9
2634 | discharge | 2010-09-20 02:48 | 4 | B0053 | 36 | 1.024036666 | 2416.672 | 3.070554 | -1.993704 | 12.12832 | 1.978328 | 2.089359 | 3.206878 | -2.012932 | 11.88211 | 1.9974 | 2.234 | 0.4393965 | 0.196284 | 3.911132 | 0.1948865 | 0.4681129 | 9
2635 | discharge | 2010-09-20 02:48 | 4 | B0056 | 152 | 1.124695616 | 2416.672 | 3.3689 | -1.679084 | 10.07846 | 1.682766 | 1.916598 | 3.384245 | -1.993583 | 10.49927 | 1.9982 | 2.244 | 0.2793163 | 0.7285114 | 2.286224 | 0.7302216 | 0.8572733 | 9
2636 | discharge | 2010-09-20 07:43 | 4 | B0054 | 156 | 0.911125392 | 2395.75 | 3.059197 | -1.923968 | 14.24082 | 1.911197 | 2.001275 | 3.180306 | -2.011244 | 12.49509 | 1.998 | 2.174 | 0.4640271 | 0.4107696 | 5.300682 | 0.4083709 | 0.6144498 | 9
2637 | discharge | 2010-09-20 07:43 | 4 | B0055 | 156 | 1.041376057 | 2395.75 | 3.334305 | -1.728853 | 11.85542 | 1.738354 | 1.916304 | 3.393881 | -1.987881 | 11.02275 | 1.999 | 2.204 | 0.3519927 | 0.6706571 | 3.397136 | 0.6747354 | 0.8026276 | 9
2638 | discharge | 2010-09-20 07:43 | 4 | B0053 | 40 | 1.067095725 | 2395.75 | 3.08746 | -1.993135 | 12.30213 | 1.978125 | 2.098469 | 3.169063 | -2.012529 | 11.181 | 1.9974 | 2.187 | 0.4109153 | 0.1970889 | 3.518687 | 0.1958193 | 0.4408323 | 9
2639 | discharge | 2010-09-20 07:43 | 4 | B0056 | 156 | 1.166417795 | 2395.75 | 3.340218 | -1.75283 | 10.43759 | 1.756929 | 1.98442 | 3.349914 | -1.993446 | 10.10149 | 1.9982 | 2.209 | 0.2815625 | 0.6512691 | 2.242306 | 0.6525735 | 0.7699078 | 9
2640 | discharge | 2010-09-20 11:26 | 4 | B0054 | 158 | 0.898050704 | 2410.688 | 3.060695 | -1.895445 | 14.27529 | 1.882941 | 1.965159 | 3.230321 | -2.011529 | 12.93518 | 1.9982 | 2.222 | 0.4894375 | 0.4700368 | 5.533118 | 0.466932 | 0.6719302 | 9
2641 | discharge | 2010-09-20 11:26 | 4 | B0055 | 158 | 1.021741934 | 2410.688 | 3.378655 | -1.643846 | 11.50146 | 1.653148 | 1.8446875 | 3.423535 | -1.987514 | 11.58254 | 1.999 | 2.233 | 0.3327893 | 0.7535409 | 3.047213 | 0.7579443 | 0.8876145 | 9
2642 | discharge | 2010-09-20 11:26 | 4 | B0053 | 42 | 1.027923785 | 2410.688 | 3.071543 | -1.993127 | 12.36659 | 1.978363 | 2.0846875 | 3.209236 | -2.012411 | 11.77006 | 1.9976 | 2.229 | 0.4302128 | 0.1967267 | 3.880552 | 0.1953647 | 0.4599489 | 9
2643 | discharge | 2010-09-20 11:26 | 4 | B0056 | 158 | 1.134674516 | 2410.688 | 3.360671 | -1.696361 | 10.32768 | 1.700472 | 1.929611 | 3.384451 | -1.993178 | 10.50485 | 1.9982 | 2.2445 | 0.2811332 | 0.7117145 | 2.172327 | 0.7131757 | 0.8367358 | 9
2644 | discharge | 2010-09-20 15:08 | 4 | B0054 | 160 | 0.927886462 | 2402.125 | 3.309665 | -1.562795 | 12.31988 | 1.552122 | 1.751883 | 3.347685 | -2.011131 | 12.67738 | 1.9982 | 2.21 | 0.3919616 | 0.8390952 | 3.415814 | 0.8340453 | 0.9894435 | 9
2645 | discharge | 2010-09-20 15:08 | 4 | B0055 | 160 | 1.013313555 | 2402.125 | 3.413323 | -1.592041 | 10.92254 | 1.601294 | 1.813689 | 3.425674 | -1.987524 | 11.5105 | 1.999 | 2.2355 | 0.3060178 | 0.7957357 | 2.62936 | 0.7999496 | 0.9357268 | 9
2646 | discharge | 2010-09-20 15:08 | 4 | B0053 | 44 | 1.03254264 | 2402.125 | 3.064879 | -1.993335 | 12.13342 | 1.978204 | 2.078549 | 3.197939 | -2.012776 | 12.40219 | 1.9976 | 2.219 | 0.4483097 | 0.1975606 | 3.830875 | 0.1963088 | 0.4769636 | 9
2647 | discharge | 2010-09-20 15:08 | 4 | B0056 | 160 | 1.101223132 | 2402.125 | 3.384478 | -1.654781 | 9.931319 | 1.658786 | 1.894922 | 3.38518 | -1.992969 | 10.40942 | 1.9982 | 2.2365 | 0.2705951 | 0.7501357 | 2.086205 | 0.7520867 | 0.8805894 | 9
2648 | discharge | 2010-09-20 18:51 | 4 | B0054 | 162 | 0.91184154 | 2355.265 | 3.068838 | -1.922108 | 14.01734 | 1.909199 | 2.007797 | 3.190434 | -2.011624 | 12.66965 | 1.9982 | 2.1885 | 0.4689655 | 0.415794 | 5.026354 | 0.4132192 | 0.6213253 | 9
2649 | discharge | 2010-09-20 18:51 | 4 | B0055 | 162 | 1.029994256 | 2355.265 | 3.335845 | -1.731928 | 11.67912 | 1.741812 | 1.91998 | 3.379607 | -1.987466 | 11.27309 | 1.999 | 2.2045 | 0.3492892 | 0.6668919 | 3.207759 | 0.6709621 | 0.7964569 | 9
2650 | discharge | 2010-09-20 18:51 | 4 | B0053 | 46 | 1.055948785 | 2355.265 | 3.092059 | -1.992635 | 12.14681 | 1.977793 | 2.107673 | 3.178748 | -2.012516 | 11.53758 | 1.9976 | 2.2015 | 0.4200827 | 0.1996198 | 3.241158 | 0.1982306 | 0.4507795 | 9
2651 | discharge | 2010-09-20 18:51 | 4 | B0056 | 162 | 1.156073395 | 2355.265 | 3.340826 | -1.766514 | 10.34139 | 1.770742 | 2.003847 | 3.334923 | -1.993211 | 10.03015 | 1.9982 | 2.2205 | 0.280586 | 0.6345176 | 2.096179 | 0.636156 | 0.753065 | 9
2652 | discharge | 2010-09-20 22:33 | 4 | B0054 | 164 | 0.893649165 | 2396.719 | 3.064258 | -1.893704 | 14.30967 | 1.881246 | 1.968839 | 3.220116 | -2.011345 | 12.22303 | 1.9982 | 2.185 | 0.4796137 | 0.4731402 | 5.526262 | 0.4701398 | 0.668286 | 9
2653 | discharge | 2010-09-20 22:33 | 4 | B0055 | 164 | 1.018934981 | 2396.719 | 3.353709 | -1.67775 | 11.71672 | 1.68708 | 1.861302 | 3.416614 | -1.987641 | 11.03909 | 1.999 | 2.197 | 0.3491083 | 0.7228752 | 3.255968 | 0.7271742 | 0.8532697 | 9
2654 | discharge | 2010-09-20 22:33 | 4 | B0053 | 48 | 1.044531383 | 2396.719 | 3.075226 | -1.99287 | 12.49346 | 1.978019 | 2.089527 | 3.173017 | -2.012482 | 11.38839 | 1.9976 | 2.193 | 0.4240218 | 0.1982787 | 3.855569 | 0.1967757 | 0.4525825 | 9
2655 | discharge | 2010-09-20 22:33 | 4 | B0056 | 164 | 1.13856099 | 2396.719 | 3.354189 | -1.711433 | 10.49474 | 1.715592 | 1.943268 | 3.382759 | -1.993051 | 10.393 | 1.9982 | 2.207 | 0.2841175 | 0.6962052 | 2.174038 | 0.6979303 | 0.8197498 | 9
2656 | discharge | 2010-09-21 16:21 | 4 | B0054 | 168 | 0.910086449 | 2442.344 | 3.050892 | -1.875662 | 14.20581 | 1.863804 | 1.93038 | 3.205172 | -2.010859 | 13.85861 | 1.9982 | 2.181 | 0.4683207 | 0.5049676 | 5.505184 | 0.5017761 | 0.6804506 | 9
2657 | discharge | 2010-09-21 16:21 | 4 | B0055 | 168 | 1.029087952 | 2442.344 | 3.366457 | -1.653177 | 11.33203 | 1.6627875 | 1.8464375 | 3.412055 | -1.98711 | 11.6712 | 1.999 | 2.2225 | 0.3326603 | 0.7447469 | 3.119152 | 0.7495209 | 0.8742685 | 9
2658 | discharge | 2010-09-21 16:21 | 4 | B0053 | 52 | 1.035313907 | 2442.344 | 3.063652 | -1.992823 | 12.21244 | 1.978386 | 2.074731 | 3.191921 | -2.012139 | 12.00092 | 1.9976 | 2.209 | 0.4119414 | 0.1967504 | 3.950426 | 0.1953669 | 0.4429236 | 9
2659 | discharge | 2010-09-21 16:21 | 4 | B0056 | 168 | 1.175726545 | 2442.344 | 3.340961 | -1.734139 | 10.20642 | 1.738893 | 1.955409 | 3.368546 | -1.992591 | 10.53408 | 1.9982 | 2.2335 | 0.2802399 | 0.6713128 | 2.436024 | 0.67305 | 0.7879087 | 9
2660 | discharge | 2010-09-21 21:16 | 4 | B0054 | 172 | 0.911490473 | 2444.703 | 3.072387 | -1.885478 | 14.34333 | 1.873293 | 1.959678 | 3.205085 | -2.011138 | 12.18189 | 1.9982 | 2.161 | 0.4636467 | 0.4877323 | 5.395408 | 0.4847456 | 0.668376 | 9
2661 | discharge | 2010-09-21 21:16 | 4 | B0055 | 172 | 1.056762924 | 2444.703 | 3.319131 | -1.748766 | 11.96782 | 1.758852 | 1.9295 | 3.396969 | -1.987529 | 11.01703 | 1.999 | 2.201 | 0.3617923 | 0.647763 | 3.53901 | 0.6515046 | 0.7824192 | 9
2662 | discharge | 2010-09-21 21:16 | 4 | B0053 | 56 | 1.076341053 | 2444.703 | 3.081738 | -1.992894 | 12.5338 | 1.978246 | 2.089808 | 3.164983 | -2.012294 | 11.46995 | 1.9974 | 2.179 | 0.4119145 | 0.1967289 | 3.712028 | 0.1953433 | 0.4414264 | 9
2663 | discharge | 2010-09-21 21:16 | 4 | B0056 | 172 | 1.196938563 | 2444.703 | 3.337124 | -1.763276 | 10.59291 | 1.76769 | 1.993899 | 3.36533 | -1.992977 | 10.29536 | 1.9982 | 2.2065 | 0.2823429 | 0.6385302 | 2.267694 | 0.6397981 | 0.7559228 | 9
2664 | discharge | 2010-09-22 01:00 | 4 | B0054 | 174 | 0.933717281 | 2412.25 | 3.292511 | -1.589261 | 12.52113 | 1.578608 | 1.774665 | 3.342838 | -2.011155 | 12.87821 | 1.9982 | 2.2145 | 0.4037748 | 0.8206516 | 3.590317 | 0.8157345 | 0.9715434 | 9
2665 | discharge | 2010-09-22 01:00 | 4 | B0055 | 174 | 1.029166854 | 2412.25 | 3.40321 | -1.620018 | 11.01545 | 1.629312 | 1.840185 | 3.423794 | -1.987542 | 11.53479 | 1.999 | 2.222 | 0.3126772 | 0.7736516 | 2.732398 | 0.778001 | 0.9144456 | 9
2666 | discharge | 2010-09-22 01:00 | 4 | B0053 | 58 | 1.035222314 | 2412.25 | 3.071265 | -1.992443 | 12.15752 | 1.977478 | 2.082485 | 3.199042 | -2.012395 | 12.26274 | 1.9974 | 2.218 | 0.4390388 | 0.2004793 | 3.786035 | 0.1992025 | 0.4677958 | 9
2667 | discharge | 2010-09-22 01:00 | 4 | B0056 | 174 | 1.126745799 | 2412.25 | 3.376238 | -1.684433 | 9.984423 | 1.688552 | 1.929435 | 3.383521 | -1.992996 | 10.41786 | 1.9982 | 2.245 | 0.2722167 | 0.72301 | 2.132417 | 0.7248045 | 0.8515711 | 9
2668 | discharge | 2010-09-22 04:43 | 4 | B0054 | 176 | 0.898151776 | 2403.234 | 3.061542 | -1.91224 | 14.32001 | 1.899693 | 1.990547 | 3.202839 | -2.011248 | 12.16403 | 1.998 | 2.176 | 0.4714081 | 0.4360435 | 5.47655 | 0.4333967 | 0.6369428 | 9
2669 | discharge | 2010-09-22 04:43 | 4 | B0055 | 176 | 1.032129844 | 2403.234 | 3.343832 | -1.703991 | 11.81803 | 1.713541 | 1.880227 | 3.412144 | -1.987751 | 10.9737 | 1.999 | 2.181 | 0.3525505 | 0.6969936 | 3.333017 | 0.7011046 | 0.826135 | 9
2670 | discharge | 2010-09-22 04:43 | 4 | B0053 | 60 | 1.051428706 | 2403.234 | 3.077508 | -1.992589 | 12.50049 | 1.977744 | 2.090768 | 3.164459 | -2.012384 | 11.337 | 1.9974 | 2.185 | 0.4216493 | 0.1992371 | 3.835651 | 0.1977295 | 0.4504512 | 9
2671 | discharge | 2010-09-22 04:43 | 4 | B0056 | 176 | 1.160103137 | 2403.234 | 3.348648 | -1.738228 | 10.53276 | 1.742336 | 1.975369 | 3.37905 | -1.993261 | 10.38097 | 1.9982 | 2.211 | 0.283455 | 0.6678714 | 2.202378 | 0.6692483 | 0.790065 | 9
2672 | discharge | 2010-09-22 08:26 | 4 | B0054 | 178 | 0.913936714 | 2361.047 | 3.104814 | -1.859757 | 13.81783 | 1.847581 | 1.961307 | 3.226682 | -2.011253 | 13.02253 | 1.9982 | 2.201 | 0.4713332 | 0.5321713 | 4.839871 | 0.5287375 | 0.7107799 | 9
2673 | discharge | 2010-09-22 08:26 | 4 | B0055 | 178 | 1.040923028 | 2361.047 | 3.372464 | -1.688318 | 11.29528 | 1.697772 | 1.890568 | 3.396337 | -1.987567 | 11.46362 | 1.999 | 2.201 | 0.3252558 | 0.7127676 | 2.774208 | 0.7169292 | 0.8444711 | 9
2674 | discharge | 2010-09-22 08:26 | 4 | B0053 | 62 | 1.060332935 | 2361.047 | 3.081721 | -1.992166 | 12.12975 | 1.977403 | 2.093276 | 3.184485 | -2.012309 | 11.93922 | 1.9974 | 2.204 | 0.4342414 | 0.201137 | 3.325048 | 0.1997024 | 0.464295 | 9
2675 | discharge | 2010-09-22 08:26 | 4 | B0056 | 178 | 1.136145873 | 2361.047 | 3.362242 | -1.732897 | 10.14469 | 1.737198 | 1.97998 | 3.354606 | -1.993173 | 10.50896 | 1.9982 | 2.233 | 0.2702998 | 0.6734972 | 1.907511 | 0.6749779 | 0.7959243 | 9
2676 | discharge | 2010-09-22 12:08 | 4 | B0054 | 180 | 0.876484862 | 2392.468 | 3.059157 | -1.891396 | 14.23049 | 1.878945 | 1.959214 | 3.230066 | -2.011355 | 12.45625 | 1.9982 | 2.209 | 0.4867111 | 0.4776103 | 5.505529 | 0.4745308 | 0.6755089 | 9
2677 | discharge | 2010-09-22 12:08 | 4 | B0055 | 180 | 1.011161099 | 2392.468 | 3.355371 | -1.671489 | 11.58925 | 1.680895 | 1.859896 | 3.416546 | -1.987545 | 11.1731 | 1.999 | 2.219 | 0.3511828 | 0.7286333 | 3.179313 | 0.7330752 | 0.8639813 | 9
2678 | discharge | 2010-09-22 12:08 | 4 | B0053 | 64 | 1.023696646 | 2392.468 | 3.065618 | -1.992579 | 12.43758 | 1.977675 | 2.07899 | 3.196458 | -2.012532 | 11.48599 | 1.9976 | 2.217 | 0.4309557 | 0.2001693 | 3.88918 | 0.1987186 | 0.4604561 | 9
2679 | discharge | 2010-09-22 12:08 | 4 | B0056 | 180 | 1.139725389 | 2392.468 | 3.351293 | -1.715688 | 10.41872 | 1.719922 | 1.947667 | 3.381428 | -1.99308 | 10.3616 | 1.9982 | 2.235 | 0.2876612 | 0.6919899 | 2.183581 | 0.6934862 | 0.8168751 | 9
2680 | discharge | 2010-09-22 17:02 | 4 | B0054 | 184 | 0.885491796 | 2373.89 | 3.057497 | -1.90026 | 14.34371 | 1.887864 | 1.966704 | 3.185067 | -2.011369 | 12.35572 | 1.9982 | 2.155 | 0.4708008 | 0.4604646 | 5.427301 | 0.4577097 | 0.6523203 | 9
2681 | discharge | 2010-09-22 17:02 | 4 | B0055 | 184 | 1.033787611 | 2373.89 | 3.327986 | -1.738115 | 11.85714 | 1.747999 | 1.914955 | 3.391906 | -1.987561 | 10.82469 | 1.999 | 2.187 | 0.3555503 | 0.6601699 | 3.435685 | 0.6640873 | 0.7900255 | 9
2682 | discharge | 2010-09-22 17:02 | 4 | B0053 | 68 | 1.046588467 | 2373.89 | 3.07845 | -1.992256 | 12.49999 | 1.977518 | 2.083869 | 3.154376 | -2.012477 | 11.28968 | 1.9976 | 2.167 | 0.4110399 | 0.2010499 | 3.6873 | 0.1997139 | 0.4428563 | 9
2683 | discharge | 2010-09-22 17:02 | 4 | B0056 | 184 | 1.156001002 | 2373.89 | 3.34141 | -1.753037 | 10.53297 | 1.757283 | 1.980533 | 3.356016 | -1.993112 | 10.23699 | 1.9982 | 2.197 | 0.2818982 | 0.6507491 | 2.266885 | 0.6522425 | 0.7684947 | 9
2684 | discharge | 2010-09-22 20:45 | 4 | B0054 | 186 | 0.881907462 | 2383.234 | 3.056745 | -1.890257 | 14.14664 | 1.877744 | 1.955874 | 3.224655 | -2.01156 | 12.96003 | 1.9982 | 2.213 | 0.4939922 | 0.4797497 | 5.522726 | 0.4767685 | 0.68136 | 9
2685 | discharge | 2010-09-22 20:45 | 4 | B0053 | 70 | 1.003112168 | 2383.234 | 3.062556 | -1.992485 | 12.40733 | 1.977489 | 2.073759 | 3.197763 | -2.012607 | 11.76974 | 1.9976 | 2.215 | 0.4331585 | 0.2012574 | 3.952547 | 0.1997111 | 0.46304 | 9
2686 | discharge | 2010-09-22 20:45 | 4 | B0055 | 186 | 1.003994224 | 2383.234 | 3.380341 | -1.638378 | 11.27629 | 1.64757 | 1.849854 | 3.424118 | -1.987481 | 11.40275 | 1.999 | 2.243 | 0.3348291 | 0.7582035 | 2.977874 | 0.7628407 | 0.8984986 | 9
2687 | discharge | 2010-09-22 20:45 | 4 | B0056 | 186 | 1.126818619 | 2383.234 | 3.357836 | -1.702816 | 10.29425 | 1.707081 | 1.936276 | 3.382589 | -1.992785 | 10.48187 | 1.9982 | 2.244 | 0.284662 | 0.7049347 | 2.200144 | 0.7066541 | 0.8305059 | 9
2688 | discharge | 2010-09-23 00:27 | 4 | B0054 | 188 | 0.904580911 | 2342.453 | 3.151371 | -1.784584 | 13.55225 | 1.772795 | 1.903687 | 3.254138 | -2.011242 | 13.03749 | 1.9982 | 2.195 | 0.4641709 | 0.6375832 | 4.475018 | 0.633673 | 0.7962801 | 9
2689 | discharge | 2010-09-23 00:27 | 4 | B0055 | 188 | 1.033419548 | 2342.453 | 3.379506 | -1.67203 | 11.22079 | 1.681355 | 1.886215 | 3.400347 | -1.987777 | 11.41187 | 1.999 | 2.221 | 0.3212294 | 0.728455 | 2.665499 | 0.7326835 | 0.8617289 | 9
2690 | discharge | 2010-09-23 00:27 | 4 | B0053 | 72 | 1.046157894 | 2342.453 | 3.070668 | -1.991919 | 12.12683 | 1.97701 | 2.081697 | 3.179009 | -2.012532 | 12.05226 | 1.9974 | 2.198 | 0.4451703 | 0.2030653 | 3.328362 | 0.2017316 | 0.4747178 | 9
2691 | discharge | 2010-09-23 00:27 | 4 | B0056 | 188 | 1.116688356 | 2342.453 | 3.366756 | -1.717551 | 10.05039 | 1.721594 | 1.965031 | 3.35906 | -1.993172 | 10.41681 | 1.9982 | 2.233 | 0.2719617 | 0.6901377 | 1.827056 | 0.6917768 | 0.8154518 | 9
2692 | discharge | 2010-09-23 04:09 | 4 | B0054 | 190 | 0.873460635 | 2359.296 | 3.056164 | -1.898608 | 14.2808 | 1.886041 | 1.966694 | 3.223905 | -2.011405 | 12.50685 | 1.9982 | 2.204 | 0.4855739 | 0.4639311 | 5.504418 | 0.460978 | 0.6642563 | 9
2693 | discharge | 2010-09-23 04:09 | 4 | B0055 | 190 | 1.009893656 | 2359.296 | 3.341949 | -1.704096 | 11.75945 | 1.71355 | 1.892531 | 3.40767 | -1.987665 | 11.20775 | 1.999 | 2.224 | 0.3549037 | 0.6969786 | 3.311557 | 0.701167 | 0.8324708 | 9
2694 | discharge | 2010-09-23 04:09 | 4 | B0053 | 74 | 1.015626351 | 2359.296 | 3.068925 | -1.992076 | 12.48823 | 1.977054 | 2.080464 | 3.189638 | -2.012579 | 11.58122 | 1.9974 | 2.209 | 0.4253009 | 0.2028276 | 3.838166 | 0.2012128 | 0.4550037 | 9
2695 | discharge | 2010-09-23 04:09 | 4 | B0056 | 190 | 1.13306132 | 2359.296 | 3.348751 | -1.729169 | 10.47201 | 1.7332 | 1.963719 | 3.377197 | -1.993344 | 10.41808 | 1.9982 | 2.2345 | 0.2868629 | 0.677883 | 2.155106 | 0.6793664 | 0.8014434 | 9
2696 | discharge | 2010-09-23 07:51 | 4 | B0054 | 192 | 0.903131191 | 2345.453 | 3.236611 | -1.65915 | 12.92629 | 1.648014 | 1.815887 | 3.305514 | -2.01129 | 13.18313 | 1.9982 | 2.1975 | 0.4328619 | 0.7662166 | 3.864363 | 0.7614778 | 0.9128709 | 9
2697 | discharge | 2010-09-23 07:51 | 4 | B0055 | 192 | 1.012626245 | 2345.453 | 3.399434 | -1.62944 | 10.98825 | 1.63849 | 1.848268 | 3.413804 | -1.987882 | 11.36873 | 1.999 | 2.219 | 0.3110465 | 0.7663221 | 2.577568 | 0.7705188 | 0.9033842 | 9
2698 | discharge | 2010-09-23 07:51 | 4 | B0053 | 76 | 1.025005489 | 2345.453 | 3.059463 | -1.991603 | 12.14146 | 1.97684 | 2.070237 | 3.181272 | -2.012431 | 12.35283 | 1.9974 | 2.2 | 0.4522987 | 0.2037199 | 3.555965 | 0.2022415 | 0.4809967 | 9
2699 | discharge | 2010-09-23 07:51 | 4 | B0056 | 192 | 1.08938399 | 2345.453 | 3.381009 | -1.674939 | 9.909402 | 1.678976 | 1.922964 | 3.376942 | -1.993104 | 10.50819 | 1.9982 | 2.2365 | 0.270288 | 0.7320201 | 1.874377 | 0.7339002 | 0.8626515 | 9
2700 | discharge | 2010-09-23 12:45 | 4 | B0054 | 196 | 0.871221775 | 2360.172 | 3.037779 | -1.908146 | 14.22946 | 1.895827 | 1.955005 | 3.204473 | -2.011209 | 13.09884 | 1.9982 | 2.193 | 0.490627 | 0.4445921 | 5.591952 | 0.4418121 | 0.6519793 | 9
2701 | discharge | 2010-09-23 12:45 | 4 | B0053 | 80 | 0.980133163 | 2360.172 | 3.05156 | -1.991881 | 12.39514 | 1.977106 | 2.054354 | 3.188628 | -2.012468 | 11.79215 | 1.9976 | 2.199 | 0.4334456 | 0.2032737 | 3.987385 | 0.2017413 | 0.4643615 | 9
2702 | discharge | 2010-09-23 12:45 | 4 | B0055 | 196 | 0.994874206 | 2360.172 | 3.367454 | -1.651538 | 11.35568 | 1.660867 | 1.838062 | 3.417485 | -1.987475 | 11.38895 | 1.999 | 2.216 | 0.3432246 | 0.7468297 | 3.063551 | 0.7513346 | 0.8795876 | 9
2703 | discharge | 2010-09-23 12:45 | 4 | B0056 | 196 | 1.112083646 | 2360.172 | 3.356431 | -1.696796 | 10.24276 | 1.701117 | 1.91819 | 3.381345 | -1.992944 | 10.39676 | 1.9982 | 2.229 | 0.2862986 | 0.7109185 | 2.202903 | 0.7126608 | 0.8328457 | 9
2704 | discharge | 2010-09-23 16:27 | 4 | B0054 | 198 | 0.893649904 | 2315.407 | 3.096631 | -1.864215 | 13.88906 | 1.851911 | 1.956482 | 3.214179 | -2.011521 | 12.97497 | 1.9984 | 2.184 | 0.4716291 | 0.5253955 | 4.887822 | 0.5220798 | 0.703685 | 9
2705 | discharge | 2010-09-23 16:27 | 4 | B0055 | 198 | 1.024079956 | 2315.407 | 3.352943 | -1.717448 | 11.44329 | 1.727049 | 1.913461 | 3.383108 | -1.987807 | 11.47193 | 1.9992 | 2.206 | 0.3368475 | 0.6831987 | 2.944186 | 0.6871935 | 0.8090789 | 9
2706 | discharge | 2010-09-23 16:27 | 4 | B0053 | 82 | 1.036777776 | 2315.407 | 3.077258 | -1.991621 | 12.19452 | 1.976687 | 2.086084 | 3.170849 | -2.012704 | 12.01308 | 1.9976 | 2.189 | 0.4318223 | 0.2053399 | 3.310432 | 0.2038328 | 0.4641823 | 9
2707 | discharge | 2010-09-23 16:27 | 4 | B0056 | 198 | 1.127995025 | 2315.407 | 3.350876 | -1.753415 | 10.21629 | 1.757676 | 1.994864 | 3.343427 | -1.993142 | 10.55771 | 1.9982 | 2.226 | 0.2769406 | 0.6503002 | 1.957526 | 0.6518963 | 0.7702386 | 9
2708 | discharge | 2010-09-23 20:09 | 4 | B0054 | 200 | 0.883506401 | 2322.156 | 3.061143 | -1.906332 | 14.09832 | 1.893631 | 1.980623 | 3.183958 | -2.011666 | 12.43845 | 1.9982 | 2.168 | 0.4764015 | 0.4491055 | 5.215654 | 0.446174 | 0.6484119 | 9
2709 | discharge | 2010-09-23 20:09 | 4 | B0055 | 200 | 1.020888951 | 2322.156 | 3.313139 | -1.769326 | 11.78583 | 1.779345 | 1.952466 | 3.367647 | -1.987622 | 10.94538 | 1.999 | 2.205 | 0.3630409 | 0.6231569 | 3.407833 | 0.6268576 | 0.7584366 | 9
2710 | discharge | 2010-09-23 20:09 | 4 | B0053 | 84 | 1.026830062 | 2322.156 | 3.076427 | -1.991692 | 12.32467 | 1.976667 | 2.088796 | 3.155544 | -2.012804 | 11.49904 | 1.9976 | 2.176 | 0.4217043 | 0.2052835 | 3.438698 | 0.2038307 | 0.4533105 | 9
2711 | discharge | 2010-09-23 20:09 | 4 | B0056 | 200 | 1.138677457 | 2322.156 | 3.33891 | -1.764019 | 10.35797 | 1.768109 | 1.997911 | 3.336607 | -1.993412 | 10.03368 | 1.9982 | 2.212 | 0.2854598 | 0.6380535 | 2.173507 | 0.6394513 | 0.7567755 | 9
2712 | discharge | 2010-09-23 23:50 | 4 | B0054 | 202 | 0.877940371 | 2327.157 | 3.055845 | -1.906213 | 14.20561 | 1.893593 | 1.979194 | 3.183988 | -2.011416 | 12.18758 | 1.9982 | 2.166 | 0.4791392 | 0.4490575 | 5.40631 | 0.4461649 | 0.6506769 | 9
2713 | discharge | 2010-09-23 23:50 | 4 | B0053 | 86 | 1.015037966 | 2327.157 | 3.073517 | -1.991616 | 12.45656 | 1.976582 | 2.08633 | 3.148838 | -2.01266 | 11.25891 | 1.9974 | 2.169 | 0.4177221 | 0.2053688 | 3.665516 | 0.203822 | 0.4495348 | 9
2714 | discharge | 2010-09-23 23:50 | 4 | B0055 | 202 | 1.016100816 | 2327.157 | 3.331208 | -1.738217 | 11.7264 | 1.747929 | 1.926178 | 3.392469 | -1.987721 | 10.80133 | 1.999 | 2.202 | 0.355883 | 0.6604693 | 3.375845 | 0.6642005 | 0.7922148 | 9
2715 | discharge | 2010-09-23 23:50 | 4 | B0056 | 202 | 1.127113696 | 2327.157 | 3.346321 | -1.743062 | 10.41264 | 1.747188 | 1.979157 | 3.360803 | -1.993296 | 10.11263 | 1.9982 | 2.209 | 0.2848162 | 0.6625897 | 2.228148 | 0.6639128 | 0.7839295 | 9
2716 | discharge | 2010-09-24 03:32 | 4 | B0054 | 204 | 0.859938911 | 2335 | 3.049948 | -1.895724 | 14.19999 | 1.883082 | 1.960257 | 3.216395 | -2.011615 | 12.76752 | 1.9982 | 2.209 | 0.4941697 | 0.469475 | 5.509138 | 0.4666345 | 0.6743829 | 9
2717 | discharge | 2010-09-24 03:32 | 4 | B0053 | 88 | 0.990461474 | 2335 | 3.058626 | -1.991577 | 12.49323 | 1.976512 | 2.069827 | 3.188915 | -2.012571 | 11.80406 | 1.9974 | 2.208 | 0.4304 | 0.2053055 | 3.90033 | 0.2038147 | 0.4606801 | 9
2718 | discharge | 2010-09-24 03:32 | 4 | B0055 | 204 | 0.998787535 | 2335 | 3.361184 | -1.675984 | 11.47279 | 1.685137 | 1.870424 | 3.413712 | -1.987853 | 11.28439 | 1.999 | 2.231 | 0.3442244 | 0.7248588 | 3.107067 | 0.7291375 | 0.8570628 | 9
2719 | discharge | 2010-09-24 03:32 | 4 | B0056 | 204 | 1.110150887 | 2335 | 3.353822 | -1.711553 | 10.35556 | 1.715803 | 1.946141 | 3.378756 | -1.993134 | 10.43702 | 1.9982 | 2.244 | 0.2876321 | 0.6963879 | 2.134213 | 0.6978292 | 0.8215647 | 9
2720 | discharge | 2010-09-24 08:25 | 4 | B0054 | 208 | 0.869735812 | 2329.375 | 3.051604 | -1.894802 | 14.2882 | 1.882412 | 1.958137 | 3.176993 | -2.011078 | 12.57932 | 1.998 | 2.15 | 0.4747887 | 0.470609 | 5.371134 | 0.4677761 | 0.6612557 | 9
2721 | discharge | 2010-09-24 08:25 | 4 | B0053 | 92 | 1.014576517 | 2329.375 | 3.065541 | -1.991328 | 12.49708 | 1.976396 | 2.071926 | 3.143421 | -2.01238 | 11.41442 | 1.9974 | 2.157 | 0.4189455 | 0.2059427 | 3.59845 | 0.2043469 | 0.4502714 | 9
2722 | discharge | 2010-09-24 08:25 | 4 | B0055 | 208 | 1.015886829 | 2329.375 | 3.317225 | -1.757949 | 11.80224 | 1.767639 | 1.932463 | 3.376298 | -1.987901 | 11.02032 | 1.999 | 2.1945 | 0.3608408 | 0.6373196 | 3.436743 | 0.6411899 | 0.7666346 | 9
2723 | discharge | 2010-09-24 08:25 | 4 | B0056 | 208 | 1.134463226 | 2329.375 | 3.339347 | -1.752281 | 10.41666 | 1.756368 | 1.979416 | 3.346718 | -1.993257 | 10.09476 | 1.9982 | 2.2015 | 0.2858075 | 0.6518456 | 2.221786 | 0.6533675 | 0.7698679 | 9
2724 | discharge | 2010-09-24 12:07 | 4 | B0054 | 210 | 0.863827181 | 2333.875 | 3.047245 | -1.895096 | 14.20886 | 1.882575 | 1.955411 | 3.21457 | -2.011542 | 12.89609 | 1.9982 | 2.2055 | 0.4983018 | 0.4707216 | 5.516587 | 0.4678121 | 0.6779047 | 9
2725 | discharge | 2010-09-24 12:07 | 4 | B0053 | 94 | 0.981130894 | 2333.875 | 3.054579 | -1.991454 | 12.49966 | 1.976558 | 2.061795 | 3.186439 | -2.012575 | 11.85984 | 1.9976 | 2.201 | 0.4341014 | 0.2057557 | 3.957883 | 0.2043636 | 0.4659526 | 9
2726 | discharge | 2010-09-24 12:07 | 4 | B0055 | 210 | 0.996343752 | 2333.875 | 3.367195 | -1.663755 | 11.36319 | 1.672992 | 1.861332 | 3.416987 | -1.987785 | 11.29327 | 1.999 | 2.233 | 0.3424772 | 0.7362174 | 3.024519 | 0.7404795 | 0.8694227 | 9
2727 | discharge | 2010-09-24 12:07 | 4 | B0056 | 210 | 1.108458756 | 2333.875 | 3.353651 | -1.710215 | 10.30129 | 1.714316 | 1.941647 | 3.378908 | -1.993215 | 10.40843 | 1.9982 | 2.2405 | 0.2888058 | 0.6976816 | 2.174728 | 0.6993814 | 0.8227106 | 9
2728 | discharge | 2010-09-24 15:49 | 4 | B0054 | 212 | 0.886569454 | 2317.453 | 3.231307 | -1.658788 | 12.93618 | 1.647634 | 1.808979 | 3.301064 | -2.011518 | 13.10764 | 1.9984 | 2.184 | 0.437949 | 0.7669327 | 3.837933 | 0.7620758 | 0.9132859 | 9
2729 | discharge | 2010-09-24 15:49 | 4 | B0053 | 96 | 1.004168743 | 2317.453 | 3.050693 | -1.991333 | 12.23315 | 1.976351 | 2.056665 | 3.169748 | -2.012757 | 12.37217 | 1.9976 | 2.187 | 0.4567926 | 0.2069255 | 3.548478 | 0.2054437 | 0.488386 | 9
2730 | discharge | 2010-09-24 15:49 | 4 | B0055 | 212 | 1.005377738 | 2317.453 | 3.394889 | -1.638921 | 10.94982 | 1.64829 | 1.853309 | 3.410919 | -1.987663 | 11.317 | 1.999 | 2.212 | 0.3166713 | 0.7580722 | 2.488498 | 0.7623598 | 0.8922414 | 9
2731 | discharge | 2010-09-24 15:49 | 4 | B0056 | 212 | 1.076822087 | 2317.453 | 3.381201 | -1.675248 | 9.911658 | 1.679453 | 1.920612 | 3.374778 | -1.992961 | 10.48425 | 1.9982 | 2.2305 | 0.2732011 | 0.7315527 | 1.787832 | 0.7335805 | 0.862083 | 9
2732 | discharge | 2010-09-24 19:30 | 4 | B0054 | 214 | 0.869007857 | 2295.109 | 3.056199 | -1.914251 | 14.08418 | 1.901584 | 1.986188 | 3.17121 | -2.011618 | 12.60718 | 1.9982 | 2.1605 | 0.4726381 | 0.4327338 | 5.208748 | 0.4298623 | 0.6334088 | 9
2733 | discharge | 2010-09-24 19:30 | 4 | B0053 | 98 | 1.007820488 | 2295.109 | 3.070684 | -1.990976 | 12.38 | 1.976116 | 2.080118 | 3.146059 | -2.012532 | 11.56967 | 1.9976 | 2.1635 | 0.4208454 | 0.208196 | 3.52693 | 0.2065386 | 0.4540038 | 9
2734 | discharge | 2010-09-24 19:30 | 4 | B0055 | 214 | 1.009132291 | 2295.109 | 3.310051 | -1.774228 | 11.70644 | 1.784176 | 1.951839 | 3.359536 | -1.98763 | 11.02185 | 1.999 | 2.193 | 0.3634932 | 0.617074 | 3.400415 | 0.6208116 | 0.7500607 | 9
2735 | discharge | 2010-09-24 19:30 | 4 | B0056 | 214 | 1.128398213 | 2295.109 | 3.336854 | -1.768417 | 10.34902 | 1.772659 | 2.002113 | 3.329592 | -1.993252 | 10.02161 | 1.9982 | 2.211 | 0.2868234 | 0.6324594 | 2.209981 | 0.6339449 | 0.7510234 | 9
2736 | discharge | 2010-09-24 23:12 | 4 | B0054 | 216 | 0.847444609 | 2326.657 | 3.049101 | -1.891202 | 14.2759 | 1.87876 | 1.95262 | 3.215907 | -2.011387 | 12.44903 | 1.9982 | 2.188 | 0.4898916 | 0.4780587 | 5.540951 | 0.4749364 | 0.6762864 | 9
2737 | discharge | 2010-09-24 23:12 | 4 | B0053 | 100 | 0.982454133 | 2326.657 | 3.051595 | -1.990872 | 12.61625 | 1.975775 | 2.062951 | 3.171308 | -2.012717 | 11.62434 | 1.9974 | 2.19 | 0.4342357 | 0.2092035 | 3.964144 | 0.2076406 | 0.4658491 | 9
2738 | discharge | 2010-09-24 23:12 | 4 | B0055 | 216 | 0.998458124 | 2326.657 | 3.345869 | -1.69624 | 11.58353 | 1.705791 | 1.89175 | 3.408746 | -1.987703 | 11.05356 | 1.999 | 2.224 | 0.3543822 | 0.7051851 | 3.223323 | 0.709143 | 0.8406863 | 9
2739 | discharge | 2010-09-24 23:12 | 4 | B0056 | 216 | 1.106635035 | 2326.657 | 3.35226 | -1.711709 | 10.40396 | 1.715922 | 1.943092 | 3.379926 | -1.993056 | 10.35969 | 1.9982 | 2.224 | 0.2901656 | 0.6962333 | 2.148223 | 0.6977827 | 0.8207998 | 9
2740 | discharge | 2010-09-28 11:42 | 4 | B0054 | 220 | 0.879972772 | 2479.297 | 3.059262 | -1.839892 | 14.30665 | 1.828432 | 1.89547 | 3.200794 | -2.010616 | 12.58779 | 1.9982 | 2.108 | 0.4350429 | 0.5619417 | 5.211368 | 0.5585545 | 0.7019305 | 9
2741 | discharge | 2010-09-28 11:42 | 4 | B0055 | 220 | 1.089238932 | 2479.297 | 3.245338 | -1.867981 | 11.9615 | 1.879152 | 2.02363 | 3.347675 | -1.987123 | 10.92069 | 1.999 | 2.213 | 0.3758158 | 0.4730453 | 3.833664 | 0.4758368 | 0.6141219 | 9
2742 | discharge | 2010-09-28 11:42 | 4 | B0053 | 104 | 1.109677536 | 2479.297 | 3.072188 | -1.99188 | 12.82959 | 1.977616 | 2.079665 | 3.157127 | -2.011996 | 11.85444 | 1.9976 | 2.1675 | 0.3806894 | 0.2006615 | 3.900517 | 0.1992164 | 0.4194626 | 9
2743 | discharge | 2010-09-28 11:42 | 4 | B0056 | 220 | 1.271609072 | 2479.297 | 3.301853 | -1.843664 | 10.67259 | 1.848391 | 2.0731 | 3.337012 | -1.992902 | 10.34691 | 1.9982 | 2.2145 | 0.2770198 | 0.5261557 | 2.376949 | 0.5275197 | 0.6359509 | 9
2744 | discharge | 2010-09-28 16:38 | 4 | B0054 | 224 | 0.911044458 | 2463.578 | 3.070488 | -1.879174 | 13.97058 | 1.8672 | 1.948535 | 3.179916 | -2.011069 | 12.41643 | 1.9984 | 2.1345 | 0.4539094 | 0.4990871 | 4.998377 | 0.4960995 | 0.6686629 | 9
2745 | discharge | 2010-09-28 16:38 | 4 | B0055 | 224 | 1.079393603 | 2463.578 | 3.303286 | -1.786826 | 11.5226 | 1.797189 | 1.970364 | 3.359837 | -1.987323 | 10.67089 | 1.999 | 2.209 | 0.3649485 | 0.6002432 | 3.296455 | 0.6037983 | 0.7369414 | 9
2746 | discharge | 2010-09-28 16:38 | 4 | B0053 | 108 | 1.113680159 | 2463.578 | 3.094404 | -1.992017 | 12.58985 | 1.977425 | 2.088237 | 3.162994 | -2.012276 | 11.65879 | 1.9976 | 2.165 | 0.3947331 | 0.2016687 | 3.520407 | 0.2002159 | 0.4285492 | 9
2747 | discharge | 2010-09-28 16:38 | 4 | B0056 | 224 | 1.241576718 | 2463.578 | 3.327185 | -1.81203 | 10.38887 | 1.816621 | 2.041551 | 3.322608 | -1.992934 | 10.13923 | 1.9982 | 2.2065 | 0.2780758 | 0.5743272 | 2.153327 | 0.5757673 | 0.6860005 | 9
2748 | discharge | 2010-09-28 20:22 | 4 | B0054 | 226 | 0.912172429 | 2458.812 | 3.067048 | -1.858308 | 13.79916 | 1.846137 | 1.924046 | 3.221961 | -2.011287 | 13.39659 | 1.9982 | 2.188 | 0.4913341 | 0.5345663 | 5.309744 | 0.5312251 | 0.718675 | 9
2749 | discharge | 2010-09-28 20:22 | 4 | B0055 | 226 | 1.032614295 | 2458.812 | 3.395417 | -1.614713 | 10.72186 | 1.623707 | 1.828086 | 3.427551 | -1.98752 | 11.06472 | 1.999 | 2.234 | 0.3269621 | 0.7778465 | 2.786058 | 0.7826016 | 0.9180798 | 9
2750 | discharge | 2010-09-28 20:22 | 4 | B0053 | 110 | 1.03850091 | 2458.812 | 3.070776 | -1.992185 | 12.49958 | 1.977296 | 2.07531 | 3.19595 | -2.012571 | 12.2762 | 1.9976 | 2.209 | 0.4276643 | 0.2023309 | 4.115877 | 0.2007182 | 0.4585481 | 9
2751 | discharge | 2010-09-28 20:22 | 4 | B0056 | 226 | 1.174652904 | 2458.812 | 3.357838 | -1.720189 | 10.08475 | 1.72442 | 1.957426 | 3.37814 | -1.993101 | 10.46911 | 1.9982 | 2.242 | 0.281821 | 0.6871377 | 2.349275 | 0.6887831 | 0.8114587 | 9
2752 | discharge | 2010-09-29 00:05 | 4 | B0054 | 228 | 0.887204398 | 2400.672 | 3.072207 | -1.875126 | 13.85337 | 1.862911 | 1.954333 | 3.192599 | -2.011002 | 12.44723 | 1.9982 | 2.1605 | 0.4721661 | 0.5063453 | 5.023866 | 0.5032434 | 0.6875116 | 9
2753 | discharge | 2010-09-29 00:05 | 4 | B0055 | 228 | 1.049857265 | 2400.672 | 3.31939 | -1.760141 | 11.41154 | 1.770040625 | 1.948671875 | 3.369873 | -1.987559 | 10.78017 | 1.999 | 2.2085 | 0.3628915 | 0.6343327 | 3.192728 | 0.6382492 | 0.7708384 | 9
2754 | discharge | 2010-09-29 00:05 | 4 | B0053 | 112 | 1.07688159 | 2400.672 | 3.093318 | -1.991561 | 12.55045 | 1.976649 | 2.10224 | 3.169505 | -2.012515 | 11.70822 | 1.9974 | 2.187 | 0.4050812 | 0.2046884 | 3.532778 | 0.203289 | 0.4390359 | 9
2755 | discharge | 2010-09-29 00:05 | 4 | B0056 | 228 | 1.198938989 | 2400.672 | 3.334168 | -1.796238 | 10.36589 | 1.800508 | 2.037552 | 3.331117 | -1.993239 | 10.03318 | 1.9982 | 2.2225 | 0.2827738 | 0.5967395 | 2.13254 | 0.5981033 | 0.7145514 | 9
2756 | discharge | 2010-09-29 03:48 | 4 | B0054 | 230 | 0.896123677 | 2396.407 | 3.117253 | -1.800714 | 13.51487 | 1.788968 | 1.895534 | 3.235081 | -2.011199 | 13.13202 | 1.9982 | 2.176 | 0.4736482 | 0.6171148 | 4.73621 | 0.6132848 | 0.7770023 | 9
2757 | discharge | 2010-09-29 03:48 | 4 | B0055 | 230 | 1.04539027 | 2396.407 | 3.384442 | -1.655116 | 10.81051 | 1.664184 | 1.872257 | 3.401866 | -1.987895 | 11.17014 | 1.999 | 2.218 | 0.3197784 | 0.7440156 | 2.648521 | 0.7483591 | 0.880688 | 9
2758 | discharge | 2010-09-29 03:48 | 4 | B0053 | 114 | 1.072170551 | 2396.407 | 3.074938 | -1.991364 | 12.43237 | 1.976517 | 2.086047 | 3.180527 | -2.01235 | 12.58103 | 1.9974 | 2.199 | 0.4303419 | 0.2052463 | 3.698353 | 0.2038153 | 0.4626558 | 9
2759 | discharge | 2010-09-29 03:48 | 4 | B0056 | 230 | 1.146139897 | 2396.407 | 3.365665 | -1.722227 | 10.01961 | 1.726259 | 1.971314 | 3.36266 | -1.993143 | 10.54343 | 1.9982 | 2.237 | 0.2715326 | 0.6852818 | 1.977501 | 0.6868727 | 0.8107677 | 9
2760 | discharge | 2010-09-29 07:31 | 4 | B0054 | 232 | 0.8851334 | 2392.375 | 3.05606 | -1.863059 | 13.78954 | 1.850924 | 1.920421 | 3.215809 | -2.011249 | 13.23709 | 1.9982 | 2.1865 | 0.5024263 | 0.5266586 | 5.344809 | 0.5232971 | 0.7178649 | 9
2761 | discharge | 2010-09-29 07:31 | 4 | B0055 | 232 | 1.000160774 | 2392.375 | 3.396002 | -1.611508 | 10.71418 | 1.620365 | 1.826847 | 3.427311 | -1.987706 | 11.11865 | 1.999 | 2.229 | 0.3278058 | 0.7804502 | 2.751787 | 0.7853017 | 0.922849 | 9
2762 | discharge | 2010-09-29 07:31 | 4 | B0053 | 116 | 1.0124589 | 2392.375 | 3.067728 | -1.991303 | 12.51661 | 1.976399 | 2.079332 | 3.192167 | -2.012512 | 12.35885 | 1.9974 | 2.212 | 0.429433 | 0.2057723 | 4.100779 | 0.2043472 | 0.4619164 | 9
2763 | discharge | 2010-09-29 07:31 | 4 | B0056 | 232 | 1.129224379 | 2392.375 | 3.365125 | -1.699542 | 10.06003 | 1.703801 | 1.940395 | 3.382245 | -1.992999 | 10.39546 | 1.9982 | 2.243 | 0.2824002 | 0.7084583 | 2.27245 | 0.7100157 | 0.8365154 | 9
2764 | discharge | 2010-09-29 12:26 | 4 | B0054 | 236 | 0.879338665 | 2373.687 | 3.2277 | -1.62616 | 12.63216 | 1.615667 | 1.75741 | 3.30409 | -2.010861 | 12.98081 | 1.9982 | 2.162 | 0.4408684 | 0.793023 | 3.964243 | 0.7881891 | 0.9303719 | 9
2765 | discharge | 2010-09-29 12:26 | 4 | B0055 | 236 | 1.008409479 | 2373.687 | 3.40915 | -1.596498 | 10.47873 | 1.605733 | 1.814649 | 3.423394 | -1.987356 | 11.10966 | 1.999 | 2.215 | 0.3066018 | 0.7921369 | 2.567693 | 0.7967695 | 0.9312501 | 9
2766 | discharge | 2010-09-29 12:26 | 4 | B0053 | 120 | 1.027994486 | 2373.687 | 3.063844 | -1.990881 | 12.38698 | 1.976326 | 2.063378 | 3.183603 | -2.012269 | 12.85111 | 1.9976 | 2.1915 | 0.4298058 | 0.2069822 | 3.951587 | 0.2054411 | 0.4625114 | 9
2767 | discharge | 2010-09-29 12:26 | 4 | B0056 | 236 | 1.110343289 | 2373.687 | 3.375018 | -1.685796 | 9.894807 | 1.690047 | 1.920926 | 3.380839 | -1.992771 | 10.39504 | 1.9982 | 2.227 | 0.2721283 | 0.7215126 | 2.175478 | 0.7235148 | 0.8468552 | 9
2768 | discharge | 2010-09-29 16:08 | 4 | B0054 | 238 | 0.846122424 | 2385.922 | 3.05111 | -1.873244 | 14.13324 | 1.860943 | 1.925323 | 3.218378 | -2.011527 | 12.32563 | 1.9984 | 2.169 | 0.4888489 | 0.5101552 | 5.371884 | 0.5069989 | 0.6958184 | 9
2769 | discharge | 2010-09-29 16:08 | 4 | B0055 | 238 | 1.003655158 | 2385.922 | 3.31807 | -1.724633 | 11.57745 | 1.734711 | 1.891878 | 3.398811 | -1.987347 | 10.88803 | 1.999 | 2.208 | 0.3736357 | 0.6749614 | 3.362808 | 0.6789238 | 0.8058416 | 9
2770 | discharge | 2010-09-29 16:08 | 4 | B0053 | 122 | 1.030414728 | 2385.922 | 3.069634 | -1.991274 | 12.86442 | 1.976465 | 2.075862 | 3.185855 | -2.012514 | 11.89032 | 1.9976 | 2.199 | 0.4210543 | 0.2064402 | 4.066986 | 0.2048922 | 0.4549158 | 9
2771 | discharge | 2010-09-29 16:08 | 4 | B0056 | 238 | 1.153909473 | 2385.922 | 3.344781 | -1.740295 | 10.53515 | 1.744543 | 1.973915 | 3.375693 | -1.993025 | 10.42291 | 1.9982 | 2.228 | 0.2900313 | 0.6653546 | 2.223334 | 0.6669345 | 0.7888676 | 9
2772 | discharge | 2010-09-29 19:51 | 4 | B0054 | 240 | 0.870593315 | 2345 | 3.110132 | -1.804865 | 13.44514 | 1.793118 | 1.88993 | 3.224097 | -2.011043 | 12.80051 | 1.9982 | 2.158 | 0.4775517 | 0.6118345 | 4.611453 | 0.6081477 | 0.7717396 | 9
2773 | discharge | 2010-09-29 19:51 | 4 | B0055 | 240 | 1.028526968 | 2345 | 3.370549 | -1.676154 | 10.88928 | 1.685782 | 1.884097 | 3.390731 | -1.987385 | 11.07821 | 1.999 | 2.213 | 0.3303298 | 0.7242905 | 2.661229 | 0.7286292 | 0.8565095 | 9
2774 | discharge | 2010-09-29 19:51 | 4 | B0053 | 124 | 1.055616327 | 2345 | 3.07747 | -1.990856 | 12.45289 | 1.975999 | 2.085951 | 3.173956 | -2.012497 | 12.46853 | 1.9976 | 2.191 | 0.4280673 | 0.2084396 | 3.519397 | 0.2070929 | 0.4616202 | 9
2775 | discharge | 2010-09-29 19:51 | 4 | B0056 | 240 | 1.130219146 | 2345 | 3.360501 | -1.7346 | 10.11601 | 1.739045 | 1.981411 | 3.352236 | -1.99299 | 10.5386 | 1.9982 | 2.231 | 0.2743342 | 0.6718457 | 1.930534 | 0.6730887 | 0.7948839 | 9
2776 | discharge | 2010-09-29 23:33 | 4 | B0054 | 242 | 0.844052091 | 2363.047 | 3.048474 | -1.85987 | 13.90646 | 1.847937 | 1.904995 | 3.216813 | -2.011189 | 12.53651 | 1.9984 | 2.1795 | 0.5044639 | 0.5317162 | 5.373794 | 0.5285184 | 0.7201583 | 9
2777 | discharge | 2010-09-29 23:33 | 4 | B0055 | 242 | 0.981684436 | 2363.047 | 3.358032 | -1.656642 | 11.12586 | 1.665968 | 1.839097 | 3.415203 | -1.987437 | 10.9824 | 1.999 | 2.2155 | 0.3554633 | 0.7421572 | 3.018736 | 0.7468605 | 0.8754967 | 9
2778 | discharge | 2010-09-29 23:33 | 4 | B0053 | 126 | 1.001111542 | 2363.047 | 3.065651 | -1.991047 | 12.71717 | 1.976123 | 2.074726 | 3.193542 | -2.012687 | 12.08968 | 1.9976 | 2.211 | 0.4239303 | 0.2080201 | 4.090021 | 0.2065393 | 0.4585123 | 9
2779 | discharge | 2010-09-29 23:33 | 4 | B0056 | 242 | 1.125871941 | 2363.047 | 3.353826 | -1.714621 | 10.33224 | 1.718963 | 1.948011 | 3.379857 | -1.993033 | 10.43497 | 1.9982 | 2.2425 | 0.2887913 | 0.6931564 | 2.199819 | 0.69462 | 0.8179542 | 9
2780 | discharge | 2010-09-30 03:15 | 4 | B0054 | 244 | 0.853624468 | 2316.687 | 3.07205 | -1.856733 | 13.60046 | 1.84458 | 1.923808 | 3.191048 | -2.011318 | 12.60814 | 1.9982 | 2.1465 | 0.4821911 | 0.5371406 | 4.865996 | 0.5338335 | 0.7135678 | 9
2781 | discharge | 2010-09-30 03:15 | 4 | B0055 | 244 | 1.012712143 | 2316.687 | 3.330593 | -1.73664 | 11.18026 | 1.746525 | 1.905654 | 3.367548 | -1.987642 | 11.00428 | 1.999 | 2.177 | 0.3554439 | 0.6620429 | 3.021877 | 0.6659133 | 0.787386 | 9
2782 | discharge | 2010-09-30 03:15 | 4 | B0053 | 128 | 1.046683922 | 2316.687 | 3.08768 | -1.990491 | 12.47998 | 1.975637 | 2.096291 | 3.165379 | -2.012573 | 12.06634 | 1.9976 | 2.1835 | 0.4092914 | 0.2102702 | 3.473009 | 0.2087827 | 0.4450182 | 9
2783 | discharge | 2010-09-30 03:15 | 4 | B0056 | 244 | 1.143010828 | 2316.687 | 3.341679 | -1.774353 | 10.27802 | 1.778696 | 2.014709 | 3.334319 | -1.993167 | 10.13696 | 1.9982 | 2.222 | 0.2814823 | 0.6251558 | 2.093572 | 0.6265213 | 0.7435394 | 9
2784 | discharge | 2010-09-30 08:09 | 4 | B0054 | 248 | 0.852451934 | 2322 | 3.078086 | -1.833264 | 13.62234 | 1.821652 | 1.895287 | 3.191562 | -2.010951 | 12.75981 | 1.9982 | 2.13 | 0.4757231 | 0.5723022 | 4.77177 | 0.5687064 | 0.7341905 | 9
2785 | discharge | 2010-09-30 08:09 | 4 | B0055 | 248 | 1.020138 | 2322 | 3.345081 | -1.713216 | 11.10281 | 1.723049 | 1.891448 | 3.374783 | -1.987557 | 11.0799 | 1.999 | 2.179 | 0.3442621 | 0.6875543 | 2.86082 | 0.6914986 | 0.8132571 | 9
2786 | discharge | 2010-09-30 08:09 | 4 | B0053 | 132 | 1.047181656 | 2322 | 3.08008 | -1.990194 | 12.53086 | 1.975503 | 2.082514 | 3.160997 | -2.012427 | 12.32836 | 1.9976 | 2.171 | 0.411531 | 0.2108944 | 3.494866 | 0.2093434 | 0.4467115 | 9
2787 | discharge | 2010-09-30 08:09 | 4 | B0056 | 248 | 1.137273178 | 2322 | 3.345642 | -1.761997 | 10.2635 | 1.766439 | 1.996746 | 3.337522 | -1.992937 | 10.51031 | 1.9982 | 2.214 | 0.2779128 | 0.6400767 | 1.99899 | 0.6415589 | 0.7570444 | 9
2788 | discharge | 2010-09-30 11:50 | 4 | B0054 | 250 | 0.8373919 | 2357.687 | 3.047978 | -1.858151 | 14.07171 | 1.846293 | 1.903679 | 3.217582 | -2.011053 | 12.37206 | 1.9982 | 2.175 | 0.5006436 | 0.5345007 | 5.40152 | 0.5311569 | 0.7198505 | 9
2789 | discharge | 2010-09-30 11:50 | 4 | B0055 | 250 | 0.990759166 | 2357.687 | 3.341122 | -1.685356 | 11.41293 | 1.694961 | 1.865255 | 3.40844 | -1.987498 | 10.9314 | 1.999 | 2.218 | 0.3631123 | 0.7155127 | 3.175032 | 0.719854 | 0.8502498 | 9
2791 | discharge | 2010-09-30 11:50 | 4 | B0056 | 250 | 1.129059014 | 2357.687 | 3.349642 | -1.722633 | 10.45275 | 1.726779 | 1.953989 | 3.377889 | -1.99327 | 10.4398 | 1.9982 | 2.2375 | 0.2912553 | 0.6848801 | 2.170885 | 0.686409 | 0.808908 | 9
2792 | discharge | 2010-09-30 15:33 | 4 | B0053 | 136 | 0 | 23 | 4.06079 | -0.671836 | 6.164759 | 0.6662 | 2.337333 | 4.190425 | -0.002085606 | 6.072575 | 0.0006 | 2.806 | 0.2246833 | 1.160515 | 0.38025 | 1.153026 | 2.141809 | 9
2793 | discharge | 2010-09-30 15:33 | 4 | B0054 | 252 | 0 | 23 | 4.067671 | -0.6715559 | 6.019953 | 0.6664667 | 2.337333 | 4.182139 | -0.00173737 | 5.961535 | 0.0006 | 2.813 | 0.198558 | 1.161373 | 0.338125 | 1.153488 | 2.139531 | 9